## MQFP (Au)
Package |  |  | Factory |  | Materials | [15 empty] | Preconditioning Test Condition | Reflow Temp | Delamination (%) Before Preconditioning | [9 empty] | Delamination (%) After Preconditioning | [9 empty] | MRT Results |  |  | Reliability Results
Device Type | L/C | Body SIZE (mm) | Date Code | Mfg Site | Die Size |  |  | L/F Size |  |  | L/F Type |  | Stamp or Etch | Matl | Wire | Die Coat | Mold Compound | Die Attach | H/S | Plating Composition |  |  | Type I |  | Type II |  | Type III |  | Type IV |  | Type V |  | Type I |  | Type II |  | Type III |  | Type IV |  | Type V |  | # | SS | Result | Rel Test | degC/ | # of | "hrs" or | # | SS
[5 empty] | (mil) | X | (mil) | (mil) | X | (mil) | VHDLF / HDLF |  |  |  | Au(mil) | [7 empty] | # | avg % | # | avg % | # | avg % | # | avg % | # | avg % | # | avg % | # | avg % | # | avg % | # | avg % | # | avg % | Fail |  |  |  | R.H.% | hrs/cyc | "cyc" | Fail |  | T/C time | T/C | T/C fails | T&H time | T&H | T&H fails | HTS time | HTS | HTS fails | Hast time | Hast | Hast fails
MQFP | 44 | 10x10 mm | 2502 | ATP1 | 132 | x | 180 | 244 | x | 244 |  | OMLF | Stamp | C7025 S-AG | 1.2 | N | G700M | 8361J | N | Matte Sn | 30ºC/60%/192 hrs | FCR 260ºC 3X | 0 | 0 | 0 | 0 | 0 | 0 | 0 | 0 | 0 | 0 | 0 | 0 | 22 | 100 | 22 | 100 | 0 | 0 | 0 | 0 | 0 | 22 | Pass | HTS | 150ºC | 1000 | hrs | 0 | 22 | [6 empty] | 22000 | 22 | 0
MQFP | 44 | 10x10 mm | 2512 | ATP1 | 99 | x | 117 | 197 | x | 197 |  | OMLF | Stamp | C7025 S-AG | 1.3 | N | G700M | 3230 | N | Matte Sn | 30ºC/60%/192 hrs | FCR 260ºC 3X | 0 | 0 | 0 | 0 | 0 | 0 | 0 | 0 | 0 | 0 | 0 | 0 | 22 | 97 | 22 | 100 | 0 | 0 | 0 | 0 | 0 | 22 | Pass | HAST | 130ºC/85%RH | 96 | hrs | 0 | 22 | [9 empty] | 2112 | 22 | 0
MQFP | 44 | 10x10 mm | 2517 | ATP1 | 132 | x | 180 | 244 | x | 244 |  | OMLF | Stamp | C7025 S-AG | 1.2 | N | G700M | 8361J | N | Matte Sn | 30ºC/60%/192 hrs | FCR 260ºC 3X | 0 | 0 | 0 | 0 | 0 | 0 | 0 | 0 | 0 | 0 | 0 | 0 | 22 | 100 | 22 | 100 | 0 | 0 | 0 | 0 | 0 | 22 | Pass | HTS | 150ºC | 1000 | hrs | 0 | 22 | [6 empty] | 22000 | 22
MQFP | 44 | 10x10 mm | 2519 | ATP1 | 105 | x | 107 | 197 | x | 197 |  | OMLF | Stamp | C7025 S-AG | 1 | N | G700M | 3230 | N | Matte Sn | 30ºC/60%/192 hrs | FCR 260ºC 3X | 0 | 0 | 0 | 0 | 0 | 0 | 0 | 0 | 0 | 0 | 0 | 0 | 22 | 100 | 22 | 98 | 0 | 0 | 1 | 10 | 0 | 22 | Pass | TC | -65°C+150°C | 500 | cyc | 0 | 22 | 11000 | 22
MQFP | 44 | 10x10 mm | 2524 | ATP1 | 132 | x | 180 | 244 | x | 244 |  | OMLF | Stamp | C7025 S-AG | 1.2 | N | G700M | 8361J | N | Matte Sn | 30ºC/60%/192 hrs | FCR 260ºC 3X | 0 | 0 | 0 | 0 | 0 | 0 | 0 | 0 | 0 | 0 | 0 | 0 | 22 | 100 | 22 | 100 | 0 | 0 | 0 | 0 | 0 | 22 | Pass | HAST | 130ºC/85%RH | 96 | hrs | 0 | 22 | [9 empty] | 2112 | 22
MQFP | 44 | 10x10 mm | 2530 | ATP1 | - | x | - | 291 | x | 291 |  | OMLF | Stamp | C7025 DR-AG | 1.3 | N | G700M | 3230 | N | Matte Sn | 30ºC/60%/192 hrs | FCR 260ºC 3X | 0 | 0 | 0 | 0 | 0 | 0 | 0 | 0 | 0 | 0 | 0 | 0 | 22 | 11 | 22 | 58 | 0 | 0 | 0 | 0 | 0 | 22 | Pass | HTS | 150ºC | 1000 | hrs | 0 | 22 | [6 empty] | 22000 | 22
MQFP | 44 | 10x10 mm | 2533 | ATP1 | 122 | x | 192 | 244 | x | 244 |  | OMLF | Stamp | C7025 S-AG | 1.2 | N | G700M | 3230 | N | Matte Sn | 30ºC/60%/192 hrs | FCR 260ºC 3X | 0 | 0 | 0 | 0 | 0 | 0 | 0 | 0 | 0 | 0 | 0 | 0 | 22 | 100 | 22 | 100 | 0 | 0 | 0 | 0 | 0 | 22 | Pass | TC | -65°C+150°C | 500 | cyc | 0 | 22 | 11000 | 22
MQFP | 44 | 10x10 mm | 2537 | ATP1 | 99 | x | 117 | 197 | x | 197 |  | OMLF | Stamp | C7025 S-AG | 1.3 | N | G700M | 3230 | N | Matte Sn | 30ºC/60%/192 hrs | FCR 260ºC 3X | 0 | 0 | 0 | 0 | 0 | 0 | 0 | 0 | 0 | 0 | 0 | 0 | 22 | 100 | 22 | 92 | 0 | 0 | 0 | 0 | 0 | 22 | Pass | HAST | 130ºC/85%RH | 96 | hrs | 0 | 22 | [9 empty] | 2112 | 22
MQFP | 44 | 10x10 mm | 2542 | ATP1 | 122 | x | 192 | 244 | x | 244 |  | OMLF | Stamp | C7025 S-AG | 1.2 | N | G700M | 3230 | N | Matte Sn | 30ºC/60%/192 hrs | FCR 260ºC 3X | 0 | 0 | 0 | 0 | 0 | 0 | 0 | 0 | 0 | 0 | 0 | 0 | 22 | 100 | 22 | 93 | 4 | 21 | 0 | 0 | 0 | 22 | Pass | HTS | Ongoing
MQFP | 52 | 10x10 mm | 2546 | ATP1 | 246 |  | 237 | 291 |  | 291 |  | OMLF | Stamp | C194 DR-AG | 1.2 | N | G700M | 3230 | N | Matte Sn | 30ºC/60%/192 hrs | FCR 260ºC 3X | 0 | 0 | 0 | 0 | 0 | 0 | 0 | 0 | 0 | 0 | 0 | 0 | 0 | 0 | 22 | 51 | 0 | 0 | 0 | 0 | 0 | 22 | Pass | TC | Ongoing
MQFP | 100 | 14x20 mm | 2507 | ATP1 | 200 | x | 170 | 276 | x | 276 |  | OMLF | Stamp | C7025 DR-AG | 1 | N | G700M | 3230 | N | Matte Sn | 30ºC/60%/192 hrs | FCR 245ºC 3X | 0 | 0 | 12 | 5 | 0 | 0 | 2 | 20 | 0 | 0 | 0 | 0 | 12 | 5 | 11 | 5 | 14 | 48 | 0 | 0 | 0 | 22 | Pass | TC | -65°C+150°C | 500 | cyc | 0 | 22 | 11000 | 22
[22 empty] | Average | 0 | 0 | 1.090909 | 0.4545455 | 0 | 0 | 0.1818182 | 1.818182 | 0 | 0 | 0 | 0 | 19.09091 | 73.90909 | 21 | 81.54545 | 1.636364 | 6.272727 | 0.09090909 | 0.9090909 |  |  |  | Test | Unit-time | Units | Fail |  |  | 33000 | 66 | 0 | 0 | 0 | 0 | 66000 | 66 | 0 | 6336 | 66 | 0
[22 empty] | Minimum | 0 | 0 | 0 | 0 | 0 | 0 | 0 | 0 | 0 | 0 | 0 | 0 | 0 | 0 | 11 | 5 | 0 | 0 | 0 | 0 |  |  |  | MRT | N/A | 242 | 0 |  |  | T/C time | T/C | T/C fails | T&H time | T&H | T&H fails | HTS time | HTS | HTS fails | Hast time | Hast | Hast fails
[22 empty] | Maximum | 0 | 0 | 12 | 5 | 0 | 0 | 2 | 20 | 0 | 0 | 0 | 0 | 22 | 100 | 22 | 100 | 14 | 48 | 1 | 10 |  |  |  | T/C | 33000 | 66 | 0
[22 empty] | Std.Deviation | 0 | 0 | 3.618136 | 1.507557 | 0 | 0 | 0.6030227 | 6.030227 | 0 | 0 | 0 | 0 | 7.00649 | 44.12132 | 3.316625 | 30.92043 | 4.272534 | 15.20586 | 0.3015113 | 3.015113 |  |  |  | T&H | 0 | 0 | 0
[22 empty] | UCL | 0 | 0 | 11.94532 | 4.977216 | 0 | 0 | 1.990886 | 19.90886 | 0 | 0 | 0 | 0 | 40.11038 | 100 | 30.94987 | 100 | 14.45397 | 51.89031 | 0.9954431 | 9.954431 |  |  |  | HTS | 66000 | 66 | 0
[46 empty] | HAST | 6336 | 66 | 0
NOTE:
Type I : Delamination at EMC / Die Top Surface
Type II : Delamination at Die Attach Region
Type III : Delamination at EMC / Pad Top or Laminate Surface surrounding die
Type IV : Delamination at Paddle Bottom or Heat Sink / EMC
Type V : Delamination at Lead Fingers / EMC
Note on A5: Celia Corpuz: 2250201
Note on A6: Celia Corpuz: 2251201
Note on A7: Celia Corpuz: 2251701
Note on A8: Celia Corpuz: 2251901
Note on A9: Celia Corpuz: 2252401
Note on A10: Celia Corpuz: 2253001
Note on A11: Celia Corpuz: 2253301
Note on A12: Celia Corpuz: 2253701
Note on A13: Celia Corpuz: 2254207
Note on A15: Celia Corpuz: 2254601
Note on A17: Celia Corpuz: 2250701

## MQFP (PCC)
Package |  |  | Factory |  | Materials | [15 empty] | Preconditioning Test Condition | Reflow Temp | Delamination (%) Before Preconditioning | [9 empty] | Delamination (%) After Preconditioning | [9 empty] | MRT Results |  |  | Reliability Results
Device Type | L/C | Body SIZE (mm) | Date Code | Mfg Site | Die Size |  |  | L/F Size |  |  | L/F Type |  | Stamp or Etch | Matl | Wire | Die Coat | Mold Compound | Die Attach | H/S | Plating Composition |  |  | Type I |  | Type II |  | Type III |  | Type IV |  | Type V |  | Type I |  | Type II |  | Type III |  | Type IV |  | Type V |  | # | SS | Result | Rel Test | degC/ | # of | "hrs" or | # | SS
[5 empty] | (mil) | X | (mil) | (mil) | X | (mil) | VHDLF / HDLF |  |  |  | Cu(mil) | [7 empty] | # | avg % | # | avg % | # | avg % | # | avg % | # | avg % | # | avg % | # | avg % | # | avg % | # | avg % | # | avg % | Fail |  |  |  | R.H.% | hrs/cyc | "cyc" | Fail |  | T/C time | T/C | T/C fails | T&H time | T&H | T&H fails | HTS time | HTS | HTS fails | Hast time | Hast | Hast fails
MQFP | 52 | 10x10 mm | 2521 | ATP1 | 144 | x | 114 | 197 | x | 197 |  | OMLF | Stamp | C7025 DR-AG | 1 | N | G700Y | 3230 | N | Matte Sn | 30ºC/60%/192 hrs | FCR 260ºC 3X | 0 | 0 | 0 | 0 | 0 | 0 | 0 | 0 | 0 | 0 | 0 | 0 | 0 | 0 | 0 | 0 | 0 | 0 | 0 | 0 | 0 | 22 | Pass | TC | -65ºC/150 ºC | 500 | cyc | 0 | 22 | 11000 | 22 | 0
MQFP | 52 | 10x10 mm | 2533 | ATP1 | 144 | x | 114 | 197 | x | 197 |  | OMLF | Stamp | C7025 DR-AG | 1 | N | G700Y | 3230 | N | Matte Sn | 30ºC/60%/192 hrs | FCR 260ºC 3X | 0 | 0 | 0 | 0 | 0 | 0 | 0 | 0 | 0 | 0 | 0 | 0 | 0 | 0 | 0 | 0 | 0 | 0 | 1 | 20 | 0 | 22 | Pass | TC | -65ºC/150 ºC | 500 | cyc | 0 | 22 | 11000 | 22 | 0
MQFP | 52 | 10x10 mm | 2543 | ATP1 | 144 | x | 114 | 197 | x | 197 |  | OMLF | Stamp | C7025 DR-AG | 1 | N | G700Y | 3230 | N | Matte Sn | 30ºC/60%/192 hrs | FCR 260ºC 3X | 0 | 0 | 0 | 0 | 0 | 0 | 0 | 0 | 0 | 0 | 0 | 0 | 0 | 0 | 0 | 0 | 0 | 0 | 0 | 0 | 0 | 22 | Pass | HTS | Ongoing
MQFP | 208 | 28x28 mm | 2546 | ATP1 | 146 | x | 121 | 189 | x | 189 |  | SINGLE LF | Etch | C194 DR-AG | 0.8 | N | G700Q | 3230 | N | Matte Sn | 30ºC/60%/192 hrs | FCR 245ºC 3X | 0 | 0 | 0 | 0 | 0 | 0 | 0 | 0 | 0 | 0 | 0 | 0 | 0 | 0 | 0 | 0 | 0 | 0 | 0 | 0 | 0 | 22 | Pass | TC | Ongoing
[22 empty] | Average | 0 | 0 | 0 | 0 | 0 | 0 | 0 | 0 | 0 | 0 | 0 | 0 | 0 | 0 | 0 | 0 | 0 | 0 | 0.25 | 5 |  |  |  | Test | Unit-time | Units | Fail |  |  | 22000 | 44 | 0 | 0 | 0 | 0 | 0 | 0 | 0 | 0 | 0 | 0
[22 empty] | Minimum | 0 | 0 | 0 | 0 | 0 | 0 | 0 | 0 | 0 | 0 | 0 | 0 | 0 | 0 | 0 | 0 | 0 | 0 | 0 | 0 |  |  |  | MRT | N/A | 88 | 0 |  |  | T/C time | T/C | T/C fails | T&H time | T&H | T&H fails | HTS time | HTS | HTS fails | Hast time | Hast | Hast fails
[22 empty] | Maximum | 0 | 0 | 0 | 0 | 0 | 0 | 0 | 0 | 0 | 0 | 0 | 0 | 0 | 0 | 0 | 0 | 0 | 0 | 1 | 20 |  |  |  | T/C | 22000 | 44 | 0
[22 empty] | Std.Deviation | 0 | 0 | 0 | 0 | 0 | 0 | 0 | 0 | 0 | 0 | 0 | 0 | 0 | 0 | 0 | 0 | 0 | 0 | 0.5 | 10 |  |  |  | T&H | 0 | 0 | 0
[22 empty] | UCL | 0 | 0 | 0 | 0 | 0 | 0 | 0 | 0 | 0 | 0 | 0 | 0 | 0 | 0 | 0 | 0 | 0 | 0 | 1.75 | 35 |  |  |  | HTS | 0 | 0 | 0
[46 empty] | HAST | 0 | 0 | 0
NOTE:
Type I : Delamination at EMC / Die Top Surface
Type II : Delamination at Die Attach Region
Type III : Delamination at EMC / Pad Top or Laminate Surface surrounding die
Type IV : Delamination at Paddle Bottom / EMC
Type V : Delamination at Lead Fingers / EMC
Note on A5: Celia Corpuz: 2252101
Note on A6: Celia Corpuz: 2253307
Note on A7: Celia Corpuz: 2254306
Note on A9: Celia Corpuz: 2254609

## MQFP (Automotive-Au)
Package |  |  |  | Factory |  | Materials | [15 empty] | Preconditioning Test Condition | Reflow Temp | Delamination (%) Before Preconditioning | [9 empty] | Delamination (%) After Preconditioning | [9 empty] | MRT Results |  |  | Reliability Results
Device Type | L/C | Body SIZE (mm) | AEC Q100 Target Grade | Date Code | Mfg Site | Die Size |  |  | L/F Size |  |  | L/F Type |  | Stamp or Etch | Matl | Wire | Die Coat | Mold Compound | Die Attach | H/S | Plating Composition |  |  | Type I |  | Type II |  | Type III |  | Type IV |  | Type V |  | Type I |  | Type II |  | Type III |  | Type IV |  | Type V |  | # | SS | Result | Rel Test | degC/ | # of | "hrs" or | # | C/A (W/P, B/S, Cross-section) | SS
[6 empty] | (mil) | X | (mil) | (mil) | X | (mil) | VHDLF / HDLF |  |  |  | Au(mil) | [7 empty] | # | avg % | # | avg % | # | avg % | # | avg % | # | avg % | # | avg % | # | avg % | # | avg % | # | avg % | # | avg % | Fail |  |  |  | R.H.% | hrs/cyc | "cyc" | Fail | Fail |  | T/C time | T/C | T/C fails | T&H time | T&H | T&H fails | HTS time | HTS | HTS fails | Hast time | Hast | Hast fails
MQFP | 52 | 10x10 mm | 1 | 2517 | ATP1 | 115 | x | 90 | 197 | x | 197 |  | OMLF | Stamp | C7025 DR-AG | 1 | N | G700M | 3230 | N | Matte Sn | 30ºC/60%/192 hrs | FCR 260ºC 3X | 0 | 0 | 0 | 0 | 0 | 0 | 2 | 5 | 0 | 0 | 0 | 0 | 0 | 0 | 0 | 0 | 2 | 5 | 0 | 0 | 0 | 22 | Pass | HTS | 150ºC | 1000 | hrs | 0 | N/A | 22 | [6 empty] | 22000 | 22 | 0
MQFP | 52 | 10x10 mm | 1 | 2521 | ATP1 | 115 | x | 90 | 197 | x | 197 |  | OMLF | Stamp | C7025 DR-AG | 1 | N | G700M | 3230 | N | Matte Sn | 30ºC/60%/192 hrs | FCR 260ºC 3X | 0 | 0 | 0 | 0 | 0 | 0 | 0 | 0 | 0 | 0 | 0 | 0 | 22 | 10 | 0 | 0 | 0 | 0 | 0 | 0 | 0 | 22 | Pass | TC | -55'C/+150'C | 1000 | cyc | 0 | Ongoing | 22 | 22000 | 22 | 0
MQFP | 52 | 10x10 mm | 1 | 2530 | ATP1 | 115 | X | 90 | 197 | X | 197 |  | OMLF | Stamp | C7025 DR-AG | 1 | N | G700M | 3230 | N | Matte Sn | 30ºC/60%/192 hrs | FCR 260ºC 3X | 0 | 0 | 0 | 0 | 0 | 0 | 0 | 0 | 0 | 0 | 0 | 0 | 0 | 0 | 7 | 18 | 0 | 0 | 0 | 0 | 0 | 22 | Pass | HTS | 150ºC | 1000 | hrs | 0 | N/A | 22 | [6 empty] | 22000 | 22 | 0
MQFP | 52 | 10x10 mm | 1 | 2543 | ATP1 | 115 | x | 90 | 197 | x | 197 |  | OMLF | Stamp | C7025 DR-AG | 1 | N | G700M | 3230 | N | Matte Sn | 30ºC/60%/192 hrs | FCR 260ºC 3X | 0 | 0 | 0 | 0 | 0 | 0 | 0 | 0 | 0 | 0 | 0 | 0 | 0 | 0 | 0 | 0 | 2 | 4 | 0 | 0 | 0 | 22 | Pass | HTS | Ongoing
MQFP | 100 | 14x20 mm | 1 | 2534 | ATP1 | 118 | X | 116 | 197 | X | 197 |  | OMLF | Etch | C194 2SRC R-AG | 1 | N | G700M | 3230 | N | Matte Sn | 30ºC/60%/192 hrs | FCR 245ºC 3X | 0 | 0 | 0 | 0 | 0 | 0 | 0 | 0 | 0 | 0 | 0 | 0 | 0 | 0 | 3 | 25 | 4 | 45 | 0 | 0 | 0 | 22 | Pass | TC | -55'C/+150'C | 1000 | cyc | 0 | Ongoing | 22 | 22000 | 22 | 0
[23 empty] | Average | 0 | 0 | 0 | 0 | 0 | 0 | 0.4 | 1 | 0 | 0 | 0 | 0 | 4.4 | 2 | 2 | 8.6 | 1.6 | 10.8 | 0 | 0 |  |  |  | Test | Unit-time | Units | Fail |  |  |  | 44000 | 44 | 0 | 0 | 0 | 0 | 44000 | 44 | 0 | 0 | 0 | 0
[23 empty] | Minimum | 0 | 0 | 0 | 0 | 0 | 0 | 0 | 0 | 0 | 0 | 0 | 0 | 0 | 0 | 0 | 0 | 0 | 0 | 0 | 0 |  |  |  | MRT | N/A | 110 | 0 |  |  |  | T/C time | T/C | T/C fails | T&H time | T&H | T&H fails | HTS time | HTS | HTS fails | Hast time | Hast | Hast fails
[23 empty] | Maximum | 0 | 0 | 0 | 0 | 0 | 0 | 2 | 5 | 0 | 0 | 0 | 0 | 22 | 10 | 7 | 25 | 4 | 45 | 0 | 0 |  |  |  | T/C | 44000 | 44 | 0
[23 empty] | Std.Deviation | 0 | 0 | 0 | 0 | 0 | 0 | 0.8944272 | 2.236068 | 0 | 0 | 0 | 0 | 9.838699 | 4.472136 | 3.082207 | 12.03329 | 1.67332 | 19.25357 | 0 | 0 |  |  |  | T&H | 0 | 0 | 0
[23 empty] | UCL | 0 | 0 | 0 | 0 | 0 | 0 | 3.083282 | 7.708204 | 0 | 0 | 0 | 0 | 33.9161 | 15.41641 | 11.24662 | 44.69986 | 6.61996 | 68.56071 | 0 | 0 |  |  |  | HTS | 44000 | 44 | 0
[47 empty] | HAST | 0 | 0 | 0
NOTE:
Type I : Delamination at EMC / Die Top Surface
Type II : Delamination at Die Attach Region
Type III : Delamination at EMC / Pad Top or Laminate Surface surrounding die
Type IV : Delamination at Paddle Bottom or Heat Sink / EMC
Type V : Delamination at Lead Fingers / EMC
Note on A5: Celia Corpuz: 2251705
Note on A6: Celia Corpuz: 2252105
Note on A7: Celia Corpuz: 2253006
Note on A8: Celia Corpuz: 2254307
Note on A10: Celia Corpuz: 2253414

## MQFP-HS (Au)
Package |  |  | Factory |  | Materials | [14 empty] | Preconditioning Test Condition | Reflow Temp | Delamination (%) Before Preconditioning | [9 empty] | Delamination (%) After Preconditioning | [9 empty] | MRT Results |  |  | Reliability Results
Device Type | L/C | Body SIZE (mm) | Date Code | Mfg Site | Die Size |  |  | L/F Size |  |  | L/F Type | Stamp or Etch | Matl | Wire | Die Coat | Mold Compound | Die Attach | H/S | Plating Composition |  |  | Type I |  | Type II |  | Type III |  | Type IV |  | Type V |  | Type I |  | Type II |  | Type III |  | Type IV |  | Type V |  | # | SS | Result | Rel Test | degC/ | # of | "hrs" or | # | SS
[5 empty] | (mil) | X | (mil) | (mil) | X | (mil) | VHDLF / HDLF |  |  | Au(mil) | [7 empty] | # | avg % | # | avg % | # | avg % | # | avg % | # | avg % | # | avg % | # | avg % | # | avg % | # | avg % | # | avg % | Fail |  |  |  | R.H.% | hrs/cyc | "cyc" | Fail |  | T/C time | T/C | T/C fails | T&H time | T&H | T&H fails | HTS time | HTS | HTS fails | Hast time | Hast | Hast fails
[21 empty] | Average | #DIV/0! | #DIV/0! | #DIV/0! | #DIV/0! | #DIV/0! | #DIV/0! | #DIV/0! | #DIV/0! | #DIV/0! | #DIV/0! | #DIV/0! | #DIV/0! | #DIV/0! | #DIV/0! | #DIV/0! | #DIV/0! | #DIV/0! | #DIV/0! | #DIV/0! | #DIV/0! |  |  |  | Test | Unit-time | Units | Fail |  |  | 0 | 0 | 0 | 0 | 0 | 0 | 0 | 0 | 0 | 0 | 0 | 0
[21 empty] | Minimum | 0 | 0 | 0 | 0 | 0 | 0 | 0 | 0 | 0 | 0 | 0 | 0 | 0 | 0 | 0 | 0 | 0 | 0 | 0 | 0 |  |  |  | MRT | N/A | 0 | 0 |  |  | T/C time | T/C | T/C fails | T&H time | T&H | T&H fails | HTS time | HTS | HTS fails | Hast time | Hast | Hast fails
[21 empty] | Maximum | 0 | 0 | 0 | 0 | 0 | 0 | 0 | 0 | 0 | 0 | 0 | 0 | 0 | 0 | 0 | 0 | 0 | 0 | 0 | 0 |  |  |  | T/C | 0 | 0 | 0
[21 empty] | Std.Deviation | #DIV/0! | #DIV/0! | #DIV/0! | #DIV/0! | #DIV/0! | #DIV/0! | #DIV/0! | #DIV/0! | #DIV/0! | #DIV/0! | #DIV/0! | #DIV/0! | #DIV/0! | #DIV/0! | #DIV/0! | #DIV/0! | #DIV/0! | #DIV/0! | #DIV/0! | #DIV/0! |  |  |  | T&H | 0 | 0 | 0
[21 empty] | UCL | #DIV/0! | #DIV/0! | #DIV/0! | #DIV/0! | #DIV/0! | #DIV/0! | #DIV/0! | #DIV/0! | #DIV/0! | #DIV/0! | #DIV/0! | #DIV/0! | #DIV/0! | #DIV/0! | #DIV/0! | #DIV/0! | #DIV/0! | #DIV/0! | #DIV/0! | #DIV/0! |  |  |  | HTS | 0 | 0 | 0
[45 empty] | HAST | 0 | 0 | 0
NOTE:
Type I : Delamination at EMC / Die Top Surface
Type II : Delamination at Die Attach Region
Type III : Delamination at EMC / Pad Top or Laminate Surface surrounding die
Type IV : Delamination at Paddle Bottom or Heat Sink / EMC
Type V : Delamination at Lead Fingers / EMC

## LQFP (Au)
Package |  |  | Factory |  | Materials | [15 empty] | Preconditioning Test Condition | Reflow Temp | Delamination (%) Before Preconditioning | [9 empty] | Delamination (%) After Preconditioning | [9 empty] | MRT Results |  |  | Reliability Results
Device Type | L/C | Body SIZE (mm) | Date Code | Mfg Site | Die Size |  |  | L/F Size |  |  | L/F Type |  | Stamp or Etch | Matl | Wire | Die Coat | Mold Compound | Die Attach | H/S | Plating Composition |  |  | Type I |  | Type II |  | Type III |  | Type IV |  | Type V |  | Type I |  | Type II |  | Type III |  | Type IV |  | Type V |  | # | SS | Result | Rel Test | degC/ | # of | "hrs" or | # | SS
[5 empty] | (mil) | X | (mil) | (mil) | X | (mil) | VHDLF / HDLF |  |  |  | Au(mil) | [7 empty] | # | avg % | # | avg % | # | avg % | # | avg % | # | avg % | # | avg % | # | avg % | # | avg % | # | avg % | # | avg % | Fail |  |  |  | R.H.% | hrs/cyc | "cyc" | Fail |  | T/C time | T/C | T/C fails | T&H time | T&H | T&H fails | HTS time | HTS | HTS fails | Hast time | Hast | Hast fails
LQFP | 48 | 7x7 mm | 2524 | ATP1 | 118 | x | 115 | 197 | x | 197 |  | VHDLF | Stamp | C194 DR-AG | 1.2 | N | G700L | 3230 | N | Matte Sn | 30ºC/60%/192 hrs | FCR 260ºC 3X | 0 | 0 | 0 | 0 | 0 | 0 | 0 | 0 | 0 | 0 | 0 | 0 | 0 | 0 | 0 | 0 | 0 | 0 | 0 | 0 | 0 | 22 | Pass | HAST | 130ºC/85%RH | 96 | hrs | 0 | 22 | [9 empty] | 2112 | 22 | 0
LQFP | 64 | 10x10 mm | 2519 | ATP1 | 148 | x | 153 | 236 | x | 236 |  | VHDLF | Stamp | C194 DR-AG | 0.8 | N | G631HQ | 3230 | N | Matte Sn | 30ºC/60%/192 hrs | FCR 260ºC 3X | 0 | 0 | 0 | 0 | 0 | 0 | 0 | 0 | 0 | 0 | 0 | 0 | 0 | 0 | 0 | 0 | 0 | 0 | 0 | 0 | 0 | 22 | Pass | TC | -65°C+150°C | 500 | cyc | 0 | 22 | 11000 | 22
LQFP | 64 | 10x10 mm | 2533 | ATP1 | 148 | x | 153 | 236 | x | 236 |  | VHDLF | Stamp | C194 DR-AG | 0.8 | N | G631HQ | 3230 | N | Matte Sn | 30ºC/60%/192 hrs | FCR 260ºC 3X | 0 | 0 | 0 | 0 | 0 | 0 | 0 | 0 | 0 | 0 | 0 | 0 | 0 | 0 | 0 | 0 | 0 | 0 | 0 | 0 | 0 | 22 | Pass | TC | -65°C+150°C | 500 | cyc | 0 | 22 | 11000 | 22
LQFP | 64 | 10x10 mm | 2543 | ATP1 | 148 | x | 153 | 236 | x | 236 |  | VHDLF | Stamp | C194 DR-AG | 0.8 | N | G631HQ | 3230 | N | Matte Sn | 30ºC/60%/192 hrs | FCR 260ºC 3X | 0 | 0 | 0 | 0 | 0 | 0 | 0 | 0 | 0 | 0 | 0 | 0 | 0 | 0 | 3 | 22 | 0 | 0 | 0 | 0 | 0 | 22 | Pass | HTS | Ongoing
LQFP | 80 | 14x14 mm | 2502 | ATP1 | 181 | x | 160 | 217 | x | 217 |  | UDLF | Stamp | C194 DR-AG | 1.3 | N | G700Y | 3230 | N | Matte Sn | 30ºC/60%/192 hrs | FCR 260ºC 3X | 0 | 0 | 0 | 0 | 0 | 0 | 0 | 0 | 0 | 0 | 0 | 0 | 0 | 0 | 0 | 0 | 0 | 0 | 0 | 0 | 0 | 22 | Pass | HTS | 150ºC | 1000 | hrs | 0 | 22 | [6 empty] | 22000 | 22
LQFP | 80 | 14x14 mm | 2528 | ATP1 | 226 | x | 219 | 331 | x | 331 |  | UDLF | Etch | C194 R-AG | 1.2 | N | G631HQ | AP4200 | N | Matte Sn | 30ºC/60%/192 hrs | FCR 260ºC 3X | 0 | 0 | 0 | 0 | 0 | 0 | 0 | 0 | 0 | 0 | 0 | 0 | 0 | 0 | 0 | 0 | 0 | 0 | 0 | 0 | 0 | 22 | Pass | HTS | 150ºC | 1000 | hrs | 0 | 22 | [6 empty] | 22000 | 22
[22 empty] | Average | 0 | 0 | 0 | 0 | 0 | 0 | 0 | 0 | 0 | 0 | 0 | 0 | 0 | 0 | 0.5 | 3.666667 | 0 | 0 | 0 | 0 |  |  |  | Test | Unit-time | Units | Fail |  |  | 22000 | 44 | 0 | 0 | 0 | 0 | 44000 | 44 | 0 | 2112 | 22 | 0
[22 empty] | Minimum | 0 | 0 | 0 | 0 | 0 | 0 | 0 | 0 | 0 | 0 | 0 | 0 | 0 | 0 | 0 | 0 | 0 | 0 | 0 | 0 |  |  |  | MRT | N/A | 132 | 0 |  |  | T/C time | T/C | T/C fails | T&H time | T&H | T&H fails | HTS time | HTS | HTS fails | Hast time | Hast | Hast fails
[22 empty] | Maximum | 0 | 0 | 0 | 0 | 0 | 0 | 0 | 0 | 0 | 0 | 0 | 0 | 0 | 0 | 3 | 22 | 0 | 0 | 0 | 0 |  |  |  | T/C | 22000 | 44 | 0
[22 empty] | Std.Deviation | 0 | 0 | 0 | 0 | 0 | 0 | 0 | 0 | 0 | 0 | 0 | 0 | 0 | 0 | 1.224745 | 8.981462 | 0 | 0 | 0 | 0 |  |  |  | T&H | 0 | 0 | 0
[22 empty] | UCL | 0 | 0 | 0 | 0 | 0 | 0 | 0 | 0 | 0 | 0 | 0 | 0 | 0 | 0 | 4.174235 | 30.61105 | 0 | 0 | 0 | 0 |  |  |  | HTS | 44000 | 44 | 0
[46 empty] | HAST | 2112 | 22 | 0
NOTE:
Type I : Delamination at EMC / Die Top Surface
Type II : Delamination at Die Attach Region
Type III : Delamination at EMC / Pad Top or Laminate Surface surrounding die
Type IV : Delamination at Paddle Bottom or Heat Sink / EMC
Type V : Delamination at Lead Fingers / EMC
Note on A5: Celia Corpuz: 2252402
Note on A7: Celia Corpuz: 2251902
Note on A8: Celia Corpuz: 2253302
Note on A9: Celia Corpuz: 2254301
Note on A11: Celia Corpuz: 2250202
Note on A12: Celia Corpuz: 2252801

## LQFP (PCC)
Package |  |  | Factory |  | Materials | [14 empty] | Preconditioning Test Condition | Reflow Temp | Delamination (%) Before Preconditioning | [9 empty] | Delamination (%) After Preconditioning | [9 empty] | MRT Results |  |  | Reliability Results
Device Type | L/C | Body SIZE (mm) | Date Code | Mfg Site | Die Size |  |  | L/F Size |  |  | L/F Type | Stamp or Etch | Matl | Wire | Die Coat | Mold Compound | Die Attach | H/S | Plating Composition |  |  | Type I |  | Type II |  | Type III |  | Type IV |  | Type V |  | Type I |  | Type II |  | Type III |  | Type IV |  | Type V |  | # | SS | Result | Rel Test | degC/ | # of | "hrs" or | # | SS
[5 empty] | (mil) | X | (mil) | (mil) | X | (mil) | VHDLF / HDLF |  |  | Cu(mil) | [7 empty] | # | avg % | # | avg % | # | avg % | # | avg % | # | avg % | # | avg % | # | avg % | # | avg % | # | avg % | # | avg % | Fail |  |  |  | R.H.% | hrs/cyc | "cyc" | Fail |  | T/C time | T/C | T/C fails | T&H time | T&H | T&H fails | HTS time | HTS | HTS fails | Hast time | Hast | Hast fails
[21 empty] | Average | #DIV/0! | #DIV/0! | #DIV/0! | #DIV/0! | #DIV/0! | #DIV/0! | #DIV/0! | #DIV/0! | #DIV/0! | #DIV/0! | #DIV/0! | #DIV/0! | #DIV/0! | #DIV/0! | #DIV/0! | #DIV/0! | #DIV/0! | #DIV/0! | #DIV/0! | #DIV/0! |  |  |  | Test | Unit-time | Units | Fail |  |  | 0 | 0 | 0 | 0 | 0 | 0 | 0 | 0 | 0 | 0 | 0 | 0
[21 empty] | Minimum | 0 | 0 | 0 | 0 | 0 | 0 | 0 | 0 | 0 | 0 | 0 | 0 | 0 | 0 | 0 | 0 | 0 | 0 | 0 | 0 |  |  |  | MRT | N/A | 0 | 0 |  |  | T/C time | T/C | T/C fails | T&H time | T&H | T&H fails | HTS time | HTS | HTS fails | Hast time | Hast | Hast fails
[21 empty] | Maximum | 0 | 0 | 0 | 0 | 0 | 0 | 0 | 0 | 0 | 0 | 0 | 0 | 0 | 0 | 0 | 0 | 0 | 0 | 0 | 0 |  |  |  | T/C | 0 | 0 | 0
[21 empty] | Std.Deviation | #DIV/0! | #DIV/0! | #DIV/0! | #DIV/0! | #DIV/0! | #DIV/0! | #DIV/0! | #DIV/0! | #DIV/0! | #DIV/0! | #DIV/0! | #DIV/0! | #DIV/0! | #DIV/0! | #DIV/0! | #DIV/0! | #DIV/0! | #DIV/0! | #DIV/0! | #DIV/0! |  |  |  | T&H | 0 | 0 | 0
[21 empty] | UCL | #DIV/0! | #DIV/0! | #DIV/0! | #DIV/0! | #DIV/0! | #DIV/0! | #DIV/0! | #DIV/0! | #DIV/0! | #DIV/0! | #DIV/0! | #DIV/0! | #DIV/0! | #DIV/0! | #DIV/0! | #DIV/0! | #DIV/0! | #DIV/0! | #DIV/0! | #DIV/0! |  |  |  | HTS | 0 | 0 | 0
[45 empty] | HAST | 0 | 0 | 0
NOTE:
Type I : Delamination at EMC / Die Top Surface
Type II : Delamination at Die Attach Region
Type III : Delamination at EMC / Pad Top or Laminate Surface surrounding die
Type IV : Delamination at Paddle Bottom or Heat Sink / EMC
Type V : Delamination at Lead Fingers / EMC

## LQFP (Automotive-Au)
Package |  |  |  | Factory |  | Materials | [15 empty] | Preconditioning Test Condition | Reflow Temp | Delamination (%) Before Preconditioning | [9 empty] | Delamination (%) After Preconditioning | [9 empty] | MRT Results |  |  | Reliability Results
Device Type | L/C | Body SIZE (mm) | AEC Q100 Target Grade | Date Code | Mfg Site | Die Size |  |  | L/F Size |  |  | L/F Type |  | Stamp or Etch | Matl | Wire | Die Coat | Mold Compound | Die Attach | H/S | Plating Composition |  |  | Type I |  | Type II |  | Type III |  | Type IV |  | Type V |  | Type I |  | Type II |  | Type III |  | Type IV |  | Type V |  | # | SS | Result | Rel Test | degC/ | # of | "hrs" or | # | C/A (W/P, B/S, Cross-section) | SS
[6 empty] | (mil) | X | (mil) | (mil) | X | (mil) | VHDLF / HDLF |  |  |  | Au(mil) | [7 empty] | # | avg % | # | avg % | # | avg % | # | avg % | # | avg % | # | avg % | # | avg % | # | avg % | # | avg % | # | avg % | Fail |  |  |  | R.H.% | hrs/cyc | "cyc" | Fail | Fail |  | T/C time | T/C | T/C fails | T&H time | T&H | T&H fails | HTS time | HTS | HTS fails | Hast time | Hast | Hast fails
LQFP | 48 | 7x7 mm | 1 | 2512 | ATP1 | 71/94 | x | 104/186 | 197 | x | 197 |  | VHDLF | Stamp | C194 DR-AG | 1 | N | G700L | 3230 | N | Matte Sn | 30ºC/60%/192 hrs | FCR 260ºC 3X | 0 | 0 | 0 | 0 | 0 | 0 | 0 | 0 | 0 | 0 | 0 | 0 | 0 | 0 | 0 | 0 | 0 | 0 | 0 | 0 | 0 | 22 | Pass | HAST | 130ºC/85%RH | 96 | hrs | 0 | N/A | 22 | [9 empty] | 2112 | 22 | 0
LQFP | 100 | 14x14 mm | 1 | 2504 | ATP1 | 121 | x | 140 | 197 | x | 197 |  | UDLF | Stamp | C194 DR-AG | 0.8 | N | G631HQ | AP4200 | N | Matte Sn | 30ºC/60%/192 hrs | FCR 260ºC 3X | 0 | 0 | 0 | 0 | 0 | 0 | 0 | 0 | 0 | 0 | 0 | 0 | 0 | 0 | 0 | 0 | 0 | 0 | 0 | 0 | 0 | 22 | Pass | HTS | 150ºC | 1000 | hrs | 0 | N/A | 22 | [6 empty] | 22000 | 22 | 0
LQFP | 100 | 14x14 mm | 1 | 2508 | ATP1 | 121 | x | 140 | 197 | x | 197 |  | UDLF | Stamp | C194 DR-AG | 0.8 | N | G631HQ | AP4200 | N | Matte Sn | 30ºC/60%/192 hrs | FCR 260ºC 3X | 0 | 0 | 0 | 0 | 0 | 0 | 0 | 0 | 0 | 0 | 0 | 0 | 0 | 0 | 0 | 0 | 0 | 0 | 0 | 0 | 0 | 22 | Pass | TC | -55'C/+150'C | 1000 | cyc | 0 | Ongoing | 22 | 22000 | 22 | 0
LQFP | 144 | 20x20 mm | 1 | 2547 | ATP1 | 176 | x | 236 | 276 | x | 276 |  | UDLF | Stamp | C194 DR-AG | 0.8 | N | G631HQ | 3230 | N | Matte Sn | 30ºC/60%/192 hrs | FCR 260ºC 3X | - | - | - | - | - | - | - | - | - | - | - | - | - | - | - | - | - | - | - | - | - | - | Ongoing
[23 empty] | Average | 0 | 0 | 0 | 0 | 0 | 0 | 0 | 0 | 0 | 0 | 0 | 0 | 0 | 0 | 0 | 0 | 0 | 0 | 0 | 0 |  |  |  | Test | Unit-time | Units | Fail |  |  |  | 22000 | 22 | 0 | 0 | 0 | 0 | 22000 | 22 | 0 | 2112 | 22 | 0
[23 empty] | Minimum | 0 | 0 | 0 | 0 | 0 | 0 | 0 | 0 | 0 | 0 | 0 | 0 | 0 | 0 | 0 | 0 | 0 | 0 | 0 | 0 |  |  |  | MRT | N/A | 66 | 0 |  |  |  | T/C time | T/C | T/C fails | T&H time | T&H | T&H fails | HTS time | HTS | HTS fails | Hast time | Hast | Hast fails
[23 empty] | Maximum | 0 | 0 | 0 | 0 | 0 | 0 | 0 | 0 | 0 | 0 | 0 | 0 | 0 | 0 | 0 | 0 | 0 | 0 | 0 | 0 |  |  |  | T/C | 22000 | 22 | 0
[23 empty] | Std.Deviation | 0 | 0 | 0 | 0 | 0 | 0 | 0 | 0 | 0 | 0 | 0 | 0 | 0 | 0 | 0 | 0 | 0 | 0 | 0 | 0 |  |  |  | T&H | 0 | 0 | 0
[23 empty] | UCL | 0 | 0 | 0 | 0 | 0 | 0 | 0 | 0 | 0 | 0 | 0 | 0 | 0 | 0 | 0 | 0 | 0 | 0 | 0 | 0 |  |  |  | HTS | 22000 | 22 | 0
[47 empty] | HAST | 2112 | 22 | 0
NOTE:
Type I : Delamination at EMC / Die Top Surface
Type II : Delamination at Die Attach Region
Type III : Delamination at EMC / Pad Top or Laminate Surface surrounding die
Type IV : Delamination at Paddle Bottom or Heat Sink / EMC
Type V : Delamination at Lead Fingers / EMC
Note on A5: Celia Corpuz: 2251205
Note on A7: Celia Corpuz: 2250403
Note on A8: Celia Corpuz: 2250801
Note on A10: Celia Corpuz: 2254706

## EpLQFP (Au)
Package |  |  | Factory |  | Materials | [15 empty] | Preconditioning Test Condition | Reflow Temp | Delamination (%) Before Preconditioning | [9 empty] | Delamination (%) After Preconditioning | [9 empty] | MRT Results |  |  | Reliability Results
Device Type | L/C | Body SIZE (mm) | Date Code | Mfg Site | Die Size |  |  | L/F Size |  |  | L/F Type |  | Stamp or Etch | Matl | Wire | Die Coat | Mold Compound | Die Attach | H/S | Plating Composition |  |  | Type I |  | Type II |  | Type III |  | Type IV |  | Type V |  | Type I |  | Type II |  | Type III |  | Type IV |  | Type V |  | # | SS | Result | Rel Test | degC/ | # of | "hrs" or | # | SS
[5 empty] | (mil) | X | (mil) | (mil) | X | (mil) | VHDLF / HDLF |  |  |  | Au(mil) | [7 empty] | # | avg % | # | avg % | # | avg % | # | avg % | # | avg % | # | avg % | # | avg % | # | avg % | # | avg % | # | avg % | Fail |  |  |  | R.H.% | hrs/cyc | "cyc" | Fail |  | T/C time | T/C | T/C fails | T&H time | T&H | T&H fails | HTS time | HTS | HTS fails | Hast time | Hast | Hast fails
EpLQFP | 128 | 20 X 20 | 2526 | ATP1 | 159 | x | 165 | 197 | x | 197 |  | UDLF | Etch | C194 DR-AG | 1 | N | G631HQ | 3230 | N | Matte Sn | 30ºC/60%/192 hrs | FCR 260ºC 3X | 0 | 0 | 0 | 0 | 0 | 0 | - | - | 0 | 0 | 0 | 0 | 0 | 0 | 0 | 0 | - | - | 0 | 0 | 0 | 22 | Pass | HAST | 130ºC/85%RH | 96 | hrs | 0 | 22
[22 empty] | Average | 0 | 0 | 0 | 0 | 0 | 0 | - | - | 0 | 0 | 0 | 0 | 0 | 0 | 0 | 0 | - | - | 0 | 0 |  |  |  | Test | Unit-time | Units | Fail |  |  | 0 | 0 | 0 | 0 | 0 | 0 | 0 | 0 | 0 | 0 | 0 | 0
[22 empty] | Minimum | 0 | 0 | 0 | 0 | 0 | 0 | - | - | 0 | 0 | 0 | 0 | 0 | 0 | 0 | 0 | - | - | 0 | 0 |  |  |  | MRT | N/A | 22 | 0 |  |  | T/C time | T/C | T/C fails | T&H time | T&H | T&H fails | HTS time | HTS | HTS fails | Hast time | Hast | Hast fails
[22 empty] | Maximum | 0 | 0 | 0 | 0 | 0 | 0 | - | - | 0 | 0 | 0 | 0 | 0 | 0 | 0 | 0 | - | - | 0 | 0 |  |  |  | T/C | 0 | 0 | 0
[22 empty] | Std.Deviation | #DIV/0! | #DIV/0! | #DIV/0! | #DIV/0! | #DIV/0! | #DIV/0! | - | - | #DIV/0! | #DIV/0! | #DIV/0! | #DIV/0! | #DIV/0! | #DIV/0! | #DIV/0! | #DIV/0! | - | - | #DIV/0! | #DIV/0! |  |  |  | T&H | 0 | 0 | 0
[22 empty] | UCL | #DIV/0! | #DIV/0! | #DIV/0! | #DIV/0! | #DIV/0! | #DIV/0! | - | - | #DIV/0! | #DIV/0! | #DIV/0! | #DIV/0! | #DIV/0! | #DIV/0! | #DIV/0! | #DIV/0! | - | - | #DIV/0! | #DIV/0! |  |  |  | HTS | 0 | 0 | 0
[46 empty] | HAST | 0 | 0 | 0
NOTE:
Type I : Delamination at EMC / Die Top Surface
Type II : Delamination at Die Attach Region
Type III : Delamination at EMC / Pad Top or Laminate Surface surrounding die
Type IV : Delamination at Paddle Bottom or Heat Sink / EMC
Type V : Delamination at Lead Fingers / EMC
Note on A5: Celia Corpuz: 2252601

## EpLQFP (Bare Cu)
Package |  |  | Factory |  | Materials | [14 empty] | Preconditioning Test Condition | Reflow Temp | Delamination (%) Before Preconditioning | [9 empty] | Delamination (%) After Preconditioning | [9 empty] | MRT Results |  |  | Reliability Results
Device Type | L/C | Body SIZE (mm) | Date Code | Mfg Site | Die Size |  |  | L/F Size |  |  | L/F Type | Stamp or Etch | Matl | Wire | Die Coat | Mold Compound | Die Attach | H/S | Plating Composition |  |  | Type I |  | Type II |  | Type III |  | Type IV |  | Type V |  | Type I |  | Type II |  | Type III |  | Type IV |  | Type V |  | # | SS | Result | Rel Test | degC/ | # of | "hrs" or | # | SS
[5 empty] | (mil) | X | (mil) | (mil) | X | (mil) | VHDLF / HDLF |  |  | Cu(mil) | [7 empty] | # | avg % | # | avg % | # | avg % | # | avg % | # | avg % | # | avg % | # | avg % | # | avg % | # | avg % | # | avg % | Fail |  |  |  | R.H.% | hrs/cyc | "cyc" | Fail |  | T/C time | T/C | T/C fails | T&H time | T&H | T&H fails | HTS time | HTS | HTS fails | Hast time | Hast | Hast fails
[21 empty] | Average | #DIV/0! | #DIV/0! | #DIV/0! | #DIV/0! | #DIV/0! | #DIV/0! | - | - | #DIV/0! | #DIV/0! | #DIV/0! | #DIV/0! | #DIV/0! | #DIV/0! | #DIV/0! | #DIV/0! | - | - | #DIV/0! | #DIV/0! |  |  |  | Test | Unit-time | Units | Fail |  |  | 0 | 0 | 0 | 0 | 0 | 0 | 0 | 0 | 0 | 0 | 0 | 0
[21 empty] | Minimum | 0 | 0 | 0 | 0 | 0 | 0 | - | - | 0 | 0 | 0 | 0 | 0 | 0 | 0 | 0 | - | - | 0 | 0 |  |  |  | MRT | N/A | 0 | 0 |  |  | T/C time | T/C | T/C fails | T&H time | T&H | T&H fails | HTS time | HTS | HTS fails | Hast time | Hast | Hast fails
[21 empty] | Maximum | 0 | 0 | 0 | 0 | 0 | 0 | - | - | 0 | 0 | 0 | 0 | 0 | 0 | 0 | 0 | - | - | 0 | 0 |  |  |  | T/C | 0 | 0 | 0
[21 empty] | Std.Deviation | #DIV/0! | #DIV/0! | #DIV/0! | #DIV/0! | #DIV/0! | #DIV/0! | - | - | #DIV/0! | #DIV/0! | #DIV/0! | #DIV/0! | #DIV/0! | #DIV/0! | #DIV/0! | #DIV/0! | - | - | #DIV/0! | #DIV/0! |  |  |  | T&H | 0 | 0 | 0
[21 empty] | UCL | #DIV/0! | #DIV/0! | #DIV/0! | #DIV/0! | #DIV/0! | #DIV/0! | - | - | #DIV/0! | #DIV/0! | #DIV/0! | #DIV/0! | #DIV/0! | #DIV/0! | #DIV/0! | #DIV/0! | - | - | #DIV/0! | #DIV/0! |  |  |  | HTS | 0 | 0 | 0
[45 empty] | HAST | 0 | 0 | 0
NOTE:
Type I : Delamination at EMC / Die Top Surface
Type II : Delamination at Die Attach Region
Type III : Delamination at EMC / Pad Top or Laminate Surface surrounding die
Type IV : Delamination at Paddle Bottom or Heat Sink / EMC
Type V : Delamination at Lead Fingers / EMC

## EpLQFP (PCC)
Package |  |  | Factory |  | Materials | [14 empty] | Preconditioning Test Condition | Reflow Temp | Delamination (%) Before Preconditioning | [9 empty] | Delamination (%) After Preconditioning | [9 empty] | MRT Results |  |  | Reliability Results
Device Type | L/C | Body SIZE (mm) | Date Code | Mfg Site | Die Size |  |  | L/F Size |  |  | L/F Type | Stamp or Etch | Matl | Wire | Die Coat | Mold Compound | Die Attach | H/S | Plating Composition |  |  | Type I |  | Type II |  | Type III |  | Type IV |  | Type V |  | Type I |  | Type II |  | Type III |  | Type IV |  | Type V |  | # | SS | Result | Rel Test | degC/ | # of | "hrs" or | # | SS
[5 empty] | (mil) | X | (mil) | (mil) | X | (mil) | VHDLF / HDLF |  |  | Cu(mil) | [7 empty] | # | avg % | # | avg % | # | avg % | # | avg % | # | avg % | # | avg % | # | avg % | # | avg % | # | avg % | # | avg % | Fail |  |  |  | R.H.% | hrs/cyc | "cyc" | Fail |  | T/C time | T/C | T/C fails | T&H time | T&H | T&H fails | HTS time | HTS | HTS fails | Hast time | Hast | Hast fails
[21 empty] | Average | #DIV/0! | #DIV/0! | #DIV/0! | #DIV/0! | #DIV/0! | #DIV/0! | - | - | #DIV/0! | #DIV/0! | #DIV/0! | #DIV/0! | #DIV/0! | #DIV/0! | #DIV/0! | #DIV/0! | - | - | #DIV/0! | #DIV/0! |  |  |  | Test | Unit-time | Units | Fail |  |  | 0 | 0 | 0 | 0 | 0 | 0 | 0 | 0 | 0 | 0 | 0 | 0
[21 empty] | Minimum | 0 | 0 | 0 | 0 | 0 | 0 | - | - | 0 | 0 | 0 | 0 | 0 | 0 | 0 | 0 | - | - | 0 | 0 |  |  |  | MRT | N/A | 0 | 0 |  |  | T/C time | T/C | T/C fails | T&H time | T&H | T&H fails | HTS time | HTS | HTS fails | Hast time | Hast | Hast fails
[21 empty] | Maximum | 0 | 0 | 0 | 0 | 0 | 0 | - | - | 0 | 0 | 0 | 0 | 0 | 0 | 0 | 0 | - | - | 0 | 0 |  |  |  | T/C | 0 | 0 | 0
[21 empty] | Std.Deviation | #DIV/0! | #DIV/0! | #DIV/0! | #DIV/0! | #DIV/0! | #DIV/0! | - | - | #DIV/0! | #DIV/0! | #DIV/0! | #DIV/0! | #DIV/0! | #DIV/0! | #DIV/0! | #DIV/0! | - | - | #DIV/0! | #DIV/0! |  |  |  | T&H | 0 | 0 | 0
[21 empty] | UCL | #DIV/0! | #DIV/0! | #DIV/0! | #DIV/0! | #DIV/0! | #DIV/0! | - | - | #DIV/0! | #DIV/0! | #DIV/0! | #DIV/0! | #DIV/0! | #DIV/0! | #DIV/0! | #DIV/0! | - | - | #DIV/0! | #DIV/0! |  |  |  | HTS | 0 | 0 | 0
[45 empty] | HAST | 0 | 0 | 0
NOTE:
Type I : Delamination at EMC / Die Top Surface
Type II : Delamination at Die Attach Region
Type III : Delamination at EMC / Pad Top or Laminate Surface surrounding die
Type IV : Delamination at Paddle Bottom or Heat Sink / EMC
Type V : Delamination at Lead Fingers / EMC

## EpLQFP (Automotive-PCC)
Package |  |  |  | Factory |  | Materials | [15 empty] | Preconditioning Test Condition | Reflow Temp | Delamination (%) Before Preconditioning | [9 empty] | Delamination (%) After Preconditioning | [9 empty] | MRT Results |  |  | Reliability Results
Device Type | L/C | Body SIZE (mm) | AEC Q100 Target Grade | Date Code | Mfg Site | Die Size |  |  | L/F Size |  |  | L/F Type |  | Stamp or Etch | Matl | Wire | Die Coat | Mold Compound | Die Attach | H/S | Plating Composition |  |  | Type I |  | Type II |  | Type III |  | Type IV |  | Type V |  | Type I |  | Type II |  | Type III |  | Type IV |  | Type V |  | # | SS | Result | Rel Test | degC/ | # of | "hrs" or | # | C/A (W/P, B/S, Cross-section) | SS
[6 empty] | (mil) | X | (mil) | (mil) | X | (mil) | VHDLF / HDLF |  |  |  | Cu(mil) | [7 empty] | # | avg % | # | avg % | # | avg % | # | avg % | # | avg % | # | avg % | # | avg % | # | avg % | # | avg % | # | avg % | Fail |  |  |  | R.H.% | hrs/cyc | "cyc" | Fail | Fail |  | T/C time | T/C | T/C fails | T&H time | T&H | T&H fails | HTS time | HTS | HTS fails | Hast time | Hast | Hast fails
EpLQFP | 100 | 14x14 mm | 1 | 2542 | ATP1 | 284 | x | 281 | 335 | x | 335 |  | UDLF | Stamp | C194 DR-AG | 1.2 | N | G631HQ | AP4200 | N | Matte Sn | 30ºC/60%RH/192 hrs | FCR 260ºC 3X | 0 | 0 | 0 | 0 | 0 | 0 | 0 | 0 | 0 | 0 | 0 | 0 | 0 | 0 | 2 | 13 | 0 | 0 | 0 | 0 | 0 | 22 | Pass | HTS | Ongoing
[23 empty] | Average | 0 | 0 | 0 | 0 | 0 | 0 | - | - | 0 | 0 | 0 | 0 | 0 | 0 | 2 | 13 | - | - | 0 | 0 |  |  |  | Test | Unit-time | Units | Fail |  |  |  | 0 | 0 | 0 | 0 | 0 | 0 | 0 | 0 | 0 | 0 | 0 | 0
[23 empty] | Minimum | 0 | 0 | 0 | 0 | 0 | 0 | - | - | 0 | 0 | 0 | 0 | 0 | 0 | 2 | 13 | - | - | 0 | 0 |  |  |  | MRT | N/A | 22 | 0 |  |  |  | T/C time | T/C | T/C fails | T&H time | T&H | T&H fails | HTS time | HTS | HTS fails | Hast time | Hast | Hast fails
[23 empty] | Maximum | 0 | 0 | 0 | 0 | 0 | 0 | - | - | 0 | 0 | 0 | 0 | 0 | 0 | 2 | 13 | - | - | 0 | 0 |  |  |  | T/C | 0 | 0 | 0
[23 empty] | Std.Deviation | #DIV/0! | #DIV/0! | #DIV/0! | #DIV/0! | #DIV/0! | #DIV/0! | - | - | #DIV/0! | #DIV/0! | #DIV/0! | #DIV/0! | #DIV/0! | #DIV/0! | #DIV/0! | #DIV/0! | - | - | #DIV/0! | #DIV/0! |  |  |  | T&H | 0 | 0 | 0
[23 empty] | UCL | #DIV/0! | #DIV/0! | #DIV/0! | #DIV/0! | #DIV/0! | #DIV/0! | - | - | #DIV/0! | #DIV/0! | #DIV/0! | #DIV/0! | #DIV/0! | #DIV/0! | #DIV/0! | #DIV/0! | - | - | #DIV/0! | #DIV/0! |  |  |  | HTS | 0 | 0 | 0
[47 empty] | HAST | 0 | 0 | 0
NOTE:
Type I : Delamination at EMC / Die Top Surface
Type II : Delamination at Die Attach Region
Type III : Delamination at EMC / Pad Top or Laminate Surface surrounding die
Type IV : Delamination at Paddle Bottom or Heat Sink / EMC
Type V : Delamination at Lead Fingers / EMC
Note on A5: Celia Corpuz: 2254211

## TQFP (Au)
Package |  |  | Factory |  | Materials | [15 empty] | Preconditioning Test Condition | Reflow Temp | Delamination (%) Before Preconditioning | [9 empty] | Delamination (%) After Preconditioning | [9 empty] | MRT Results |  |  | Reliability Results
Device Type | L/C | Body SIZE (mm) | Date Code | Mfg Site | Die Size |  |  | L/F Size |  |  | L/F Type |  | Stamp or Etch | Matl | Wire | Die Coat | Mold Compound | Die Attach | H/S | Plating Composition |  |  | Type I |  | Type II |  | Type III |  | Type IV |  | Type V |  | Type I |  | Type II |  | Type III |  | Type IV |  | Type V |  | # | SS | Result | Rel Test | degC/ | # of | "hrs" or | # | SS
[5 empty] | (mil) | X | (mil) | (mil) | X | (mil) | VHDLF / HDLF |  |  |  | Au(mil) | [7 empty] | # | avg % | # | avg % | # | avg % | # | avg % | # | avg % | # | avg % | # | avg % | # | avg % | # | avg % | # | avg % | Fail |  |  |  | R.H.% | hrs/cyc | "cyc" | Fail |  | T/C time | T/C | T/C fails | T&H time | T&H | T&H fails | HTS time | HTS | HTS fails | Hast time | Hast | Hast fails
TQFP | 32 | 7x7 mm | 2515 | ATP1 | 100 | x | 99 | 138 | x | 138 |  | VHDLF | Stamp | C194 DR-AG | 1 | N | G700L | 8361J | N | Matte Sn | 30ºC/60%/192 hrs | FCR 260ºC 3X | 0 | 0 | 0 | 0 | 0 | 0 | 0 | 0 | 0 | 0 | 0 | 0 | 0 | 0 | 14 | 10 | 0 | 0 | 0 | 0 | 0 | 22 | Pass | HTS | 150ºC | 1000 | hrs | 0 | 22 | [6 empty] | 22000 | 22 | 0
TQFP | 64 | 10x10 mm | 2537 | ATP1 | 169 | x | 179 | 236 | x | 236 |  | VHDLF | Stamp | C194 DR-AG | 0.8 | N | G700L | 3230 | N | Matte Sn | 30ºC/60%/192 hrs | FCR 260ºC 3X | 0 | 0 | 0 | 0 | 0 | 0 | 0 | 0 | 0 | 0 | 0 | 0 | 0 | 0 | 0 | 0 | 0 | 0 | 0 | 0 | 0 | 22 | Pass | HAST | 130ºC/85%RH | 96 | hrs | 0 | 22 | [9 empty] | 2112 | 22 | 0
TQFP | 64 | 10x10 mm | 2546 | ATP1 | 167 | x | 150 | 236 | x | 236 |  | VHDLF | Stamp | C194 DR-AG | 0.8 | N | G700L | 3230 | N | Matte Sn | 30ºC/60%/192 hrs | FCR 260ºC 3X | 0 | 0 | 0 | 0 | 0 | 0 | 0 | 0 | 0 | 0 | 0 | 0 | 0 | 0 | 6 | 9 | 0 | 0 | 0 | 0 | 0 | 22 | Pass | TC | Ongoing
[22 empty] | Average | 0 | 0 | 0 | 0 | 0 | 0 | - | - | 0 | 0 | 0 | 0 | 0 | 0 | 6.666667 | 6.333333 | - | - | 0 | 0 |  |  |  | Test | Unit-time | Units | Fail |  |  | 0 | 0 | 0 | 0 | 0 | 0 | 22000 | 22 | 0 | 2112 | 22 | 0
[22 empty] | Minimum | 0 | 0 | 0 | 0 | 0 | 0 | - | - | 0 | 0 | 0 | 0 | 0 | 0 | 0 | 0 | - | - | 0 | 0 |  |  |  | MRT | N/A | 66 | 0 |  |  | T/C time | T/C | T/C fails | T&H time | T&H | T&H fails | HTS time | HTS | HTS fails | Hast time | Hast | Hast fails
[22 empty] | Maximum | 0 | 0 | 0 | 0 | 0 | 0 | - | - | 0 | 0 | 0 | 0 | 0 | 0 | 14 | 10 | - | - | 0 | 0 |  |  |  | T/C | 0 | 0 | 0
[22 empty] | Std.Deviation | 0 | 0 | 0 | 0 | 0 | 0 | - | - | 0 | 0 | 0 | 0 | 0 | 0 | 7.023769 | 5.507571 | - | - | 0 | 0 |  |  |  | T&H | 0 | 0 | 0
[22 empty] | UCL | 0 | 0 | 0 | 0 | 0 | 0 | - | - | 0 | 0 | 0 | 0 | 0 | 0 | 27.73797 | 22.85604 | - | - | 0 | 0 |  |  |  | HTS | 22000 | 22 | 0
[46 empty] | HAST | 2112 | 22 | 0
NOTE:
Type I : Delamination at EMC / Die Top Surface
Type II : Delamination at Die Attach Region
Type III : Delamination at EMC / Pad Top or Laminate Surface surrounding die
Type IV : Delamination at Paddle Bottom or Heat Sink / EMC
Type V : Delamination at Lead Fingers / EMC
Note on A5: Celia Corpuz: 2251501
Note on A7: Celia Corpuz: 2253702
Note on A8: Celia Corpuz: 2254602

## TQFP (PCC)
Package |  |  | Factory |  | Materials | [15 empty] | Preconditioning Test Condition | Reflow Temp | Delamination (%) Before Preconditioning | [9 empty] | Delamination (%) After Preconditioning | [9 empty] | MRT Results |  |  | Reliability Results
Device Type | L/C | Body SIZE (mm) | Date Code | Mfg Site | Die Size |  |  | L/F Size |  |  | L/F Type |  | Stamp or Etch | Matl | Wire | Die Coat | Mold Compound | Die Attach | H/S | Plating Composition |  |  | Type I |  | Type II |  | Type III |  | Type IV |  | Type V |  | Type I |  | Type II |  | Type III |  | Type IV |  | Type V |  | # | SS | Result | Rel Test | degC/ | # of | "hrs" or | # | SS
[5 empty] | (mil) | X | (mil) | (mil) | X | (mil) | VHDLF / HDLF |  |  |  | Cu(mil) | [7 empty] | # | avg % | # | avg % | # | avg % | # | avg % | # | avg % | # | avg % | # | avg % | # | avg % | # | avg % | # | avg % | Fail |  |  |  | R.H.% | hrs/cyc | "cyc" | Fail |  | T/C time | T/C | T/C fails | T&H time | T&H | T&H fails | HTS time | HTS | HTS fails | Hast time | Hast | Hast fails
TQFP | 144 | 16x16 mm | 2534 | ATP1 | 211 | x | 230 | 280 | x | 252 |  | HDLF | Etch | C194 R-AG | 0.8 | N | G700L | 3230 | N | Matte Sn | 30ºC/60%/192 hrs | FCR 260ºC 3X | 0 | 0 | 0 | 0 | 0 | 0 | 0 | 0 | 0 | 0 | 0 | 0 | 0 | 0 | 0 | 0 | 0 | 0 | 0 | 0 | 0 | 22 | Pass | TC | -65°C+150°C | 500 | cyc | 0 | 22 | 11000 | 22 | 0
TQFP | 144 | 16x16 mm | 2546 | ATP1 | 211 | x | 230 | 280 | x | 252 |  | HDLF | Etch | C194 R-AG | 0.8 | N | G700L | 3230 | N | Matte Sn | 30ºC/60%/192 hrs | FCR 260ºC 3X | 0 | 0 | 0 | 0 | 0 | 0 | 7 | 6 | 0 | 0 | 0 | 0 | 0 | 0 | 0 | 0 | 7 | 6 | 0 | 0 | 0 | 22 | Pass | TC | Ongoing
[22 empty] | Average | 0 | 0 | 0 | 0 | 0 | 0 | 3.5 | 3 | 0 | 0 | 0 | 0 | 0 | 0 | 0 | 0 | 3.5 | 3 | 0 | 0 |  |  |  | Test | Unit-time | Units | Fail |  |  | 11000 | 22 | 0 | 0 | 0 | 0 | 0 | 0 | 0 | 0 | 0 | 0
[22 empty] | Minimum | 0 | 0 | 0 | 0 | 0 | 0 | 0 | 0 | 0 | 0 | 0 | 0 | 0 | 0 | 0 | 0 | 0 | 0 | 0 | 0 |  |  |  | MRT | N/A | 44 | 0 |  |  | T/C time | T/C | T/C fails | T&H time | T&H | T&H fails | HTS time | HTS | HTS fails | Hast time | Hast | Hast fails
[22 empty] | Maximum | 0 | 0 | 0 | 0 | 0 | 0 | 7 | 6 | 0 | 0 | 0 | 0 | 0 | 0 | 0 | 0 | 7 | 6 | 0 | 0 |  |  |  | T/C | 11000 | 22 | 0
[22 empty] | Std.Deviation | 0 | 0 | 0 | 0 | 0 | 0 | 4.949747 | 4.242641 | 0 | 0 | 0 | 0 | 0 | 0 | 0 | 0 | 4.949747 | 4.242641 | 0 | 0 |  |  |  | T&H | 0 | 0 | 0
[22 empty] | UCL | 0 | 0 | 0 | 0 | 0 | 0 | 18.34924 | 15.72792 | 0 | 0 | 0 | 0 | 0 | 0 | 0 | 0 | 18.34924 | 15.72792 | 0 | 0 |  |  |  | HTS | 0 | 0 | 0
[46 empty] | HAST | 0 | 0 | 0
NOTE:
Type I : Delamination at EMC / Die Top Surface
Type II : Delamination at Die Attach Region
Type III : Delamination at EMC / Pad Top or Laminate Surface surrounding die
Type IV : Delamination at Paddle Bottom or Heat Sink / EMC
Type V : Delamination at Lead Fingers / EMC
Note on A5: Celia Corpuz: 2253412
Note on A6: Celia Corpuz: 2254610

## TQFP (Automotive-Au)
Package |  |  |  | Factory |  | Materials | [15 empty] | Preconditioning Test Condition | Reflow Temp | Delamination (%) Before Preconditioning | [9 empty] | Delamination (%) After Preconditioning | [9 empty] | MRT Results |  |  | Reliability Results
Device Type | L/C | Body SIZE (mm) | AEC Q100 Target Grade | Date Code | Mfg Site | Die Size |  |  | L/F Size |  |  | L/F Type |  | Stamp or Etch | Matl | Wire | Die Coat | Mold Compound | Die Attach | H/S | Plating Composition |  |  | Type I |  | Type II |  | Type III |  | Type IV |  | Type V |  | Type I |  | Type II |  | Type III |  | Type IV |  | Type V |  | # | SS | Result | Rel Test | degC/ | # of | "hrs" or | # | C/A (W/P, B/S, Cross-section) | SS
[6 empty] | (mil) | X | (mil) | (mil) | X | (mil) | VHDLF / HDLF |  |  |  | Au(mil) | [7 empty] | # | avg % | # | avg % | # | avg % | # | avg % | # | avg % | # | avg % | # | avg % | # | avg % | # | avg % | # | avg % | Fail |  |  |  | R.H.% | hrs/cyc | "cyc" | Fail | Fail |  | T/C time | T/C | T/C fails | T&H time | T&H | T&H fails | HTS time | HTS | HTS fails | Hast time | Hast | Hast fails
TQFP | 32 | 7x7 mm | 1 | 2521 | ATP1 | 112 | x | 126 | 197 | x | 197 |  | VHDLF | Stamp | C194 DR-AG | 1 | N | G700L | 3230 | N | Matte Sn | 30ºC/60%/192 hrs | FCR 260ºC 3X | 0 | 0 | 0 | 0 | 0 | 0 | 0 | 0 | 0 | 0 | 0 | 0 | 0 | 0 | 0 | 0 | 0 | 0 | 16 | 98 | 0 | 22 | Pass | TC | -55'C/+150'C | 1000 | cyc | 0 | Ongoing | 22 | 22000 | 22 | 0
TQFP | 32 | 7x7 mm | 1 | 2526 | ATP1 | 112 | x | 126 | 197 | x | 197 |  | VHDLF | Stamp | C194 DR-AG | 1 | N | G700L | 3230 | N | Matte Sn | 30ºC/60%/192 hrs | FCR 260ºC 3X | 0 | 0 | 0 | 0 | 0 | 0 | 0 | 0 | 0 | 0 | 0 | 0 | 0 | 0 | 0 | 0 | 0 | 0 | 3 | 25 | 0 | 22 | Pass | HAST | 130ºC/85%RH | 96 | hrs | 0 | N/A | 22 | [9 empty] | 2112 | 22 | 0
TQFP | 32 | 7x7 mm | 1 | 2534 | ATP1 | 160 | x | 124 | 197 | x | 197 |  | VHDLF | Stamp | C194 DR-AG | 0.8 | N | G700L | 3230 | N | Matte Sn | 30ºC/60%/192 hrs | FCR 260ºC 3X | 0 | 0 | 0 | 0 | 0 | 0 | 0 | 0 | 0 | 0 | 0 | 0 | 0 | 0 | 12 | 10 | 0 | 0 | 0 | 0 | 0 | 22 | Pass | TC | -55'C/+150'C | 1000 | cyc | 0 | Ongoing | 22 | 22000 | 22 | 0
TQFP | 64 | 10x10 mm | 1 | 2528 | ATP1 | 215 | x | 236 | 295 | x | 295 |  | VHDLF | Etch | C194 DR-AG | 0.8 | N | G700L | 3230 | N | Matte Sn | 30ºC/60%/192 hrs | FCR 260ºC 3X | 0 | 0 | 0 | 0 | 0 | 0 | 0 | 0 | 0 | 0 | 0 | 0 | 0 | 0 | 20 | 18 | 0 | 0 | 19 | 93 | 0 | 22 | Pass | HTS | 150ºC | 1000 | hrs | 0 | N/A | 22 | [6 empty] | 22000 | 22 | 0
TQFP | 64 | 10x10 mm | 1 | 2537 | ATP1 | 215 | x | 236 | 295 | x | 295 |  | VHDLF | Etch | C194 DR-AG | 0.8 | N | G700L | 3230 | N | Matte Sn | 30ºC/60%/192 hrs | FCR 260ºC 3X | 0 | 0 | 0 | 0 | 0 | 0 | 0 | 0 | 0 | 0 | 0 | 0 | 0 | 0 | 11 | 16 | 0 | 0 | 0 | 0 | 0 | 22 | Pass | HAST | 130ºC/85%RH | 96 | hrs | 0 | N/A | 22 | [9 empty] | 2112 | 22 | 0
[23 empty] | Average | 0 | 0 | 0 | 0 | 0 | 0 | 0 | 0 | 0 | 0 | 0 | 0 | 0 | 0 | 8.6 | 8.8 | 0 | 0 | 7.6 | 43.2 |  |  |  | Test | Unit-time | Units | Fail |  |  |  | 44000 | 44 | 0 | 0 | 0 | 0 | 22000 | 22 | 0 | 4224 | 44 | 0
[23 empty] | Minimum | 0 | 0 | 0 | 0 | 0 | 0 | 0 | 0 | 0 | 0 | 0 | 0 | 0 | 0 | 0 | 0 | 0 | 0 | 0 | 0 |  |  |  | MRT | N/A | 110 | 0 |  |  |  | T/C time | T/C | T/C fails | T&H time | T&H | T&H fails | HTS time | HTS | HTS fails | Hast time | Hast | Hast fails
[23 empty] | Maximum | 0 | 0 | 0 | 0 | 0 | 0 | 0 | 0 | 0 | 0 | 0 | 0 | 0 | 0 | 20 | 18 | 0 | 0 | 19 | 98 |  |  |  | T/C | 44000 | 44 | 0
[23 empty] | Std.Deviation | 0 | 0 | 0 | 0 | 0 | 0 | 0 | 0 | 0 | 0 | 0 | 0 | 0 | 0 | 8.590693 | 8.5557 | 0 | 0 | 9.181503 | 48.85386 |  |  |  | T&H | 0 | 0 | 0
[23 empty] | UCL | 0 | 0 | 0 | 0 | 0 | 0 | 0 | 0 | 0 | 0 | 0 | 0 | 0 | 0 | 34.37208 | 34.4671 | 0 | 0 | 35.14451 | 100 |  |  |  | HTS | 22000 | 22 | 0
[47 empty] | HAST | 4224 | 44 | 0
NOTE:
Type I : Delamination at EMC / Die Top Surface
Type II : Delamination at Die Attach Region
Type III : Delamination at EMC / Pad Top or Laminate Surface surrounding die
Type IV : Delamination at Paddle Bottom or Heat Sink / EMC
Type V : Delamination at Lead Fingers / EMC
Note on A5: Celia Corpuz: 2252106
Note on A6: Celia Corpuz: 2252606
Note on A7: Celia Corpuz: 2253415
Note on A9: Celia Corpuz: 2252805
Note on A10: Celia Corpuz: 2253708

## TQFP (Automotive-PCC)
Package |  |  |  | Factory |  | Materials | [15 empty] | Preconditioning Test Condition | Reflow Temp | Delamination (%) Before Preconditioning | [9 empty] | Delamination (%) After Preconditioning | [9 empty] | MRT Results |  |  | Reliability Results
Device Type | L/C | Body SIZE (mm) | AEC Q100 Target Grade | Date Code | Mfg Site | Die Size |  |  | L/F Size |  |  | L/F Type |  | Stamp or Etch | Matl | Wire | Die Coat | Mold Compound | Die Attach | H/S | Plating Composition |  |  | Type I |  | Type II |  | Type III |  | Type IV |  | Type V |  | Type I |  | Type II |  | Type III |  | Type IV |  | Type V |  | # | SS | Result | Rel Test | degC/ | # of | "hrs" or | # | C/A (W/P, B/S, Cross-section) | SS
[6 empty] | (mil) | X | (mil) | (mil) | X | (mil) | VHDLF / HDLF |  |  |  | Cu(mil) | [7 empty] | # | avg % | # | avg % | # | avg % | # | avg % | # | avg % | # | avg % | # | avg % | # | avg % | # | avg % | # | avg % | Fail |  |  |  | R.H.% | hrs/cyc | "cyc" | Fail | Fail |  | T/C time | T/C | T/C fails | T&H time | T&H | T&H fails | HTS time | HTS | HTS fails | Hast time | Hast | Hast fails
TQFP | 32 | 7x7 mm | 1 | 2508 | ATP1 | 142 | x | 139 | 197 | x | 197 |  | VHDLF | Stamp | C194 DR-AG | 1 | N | G700Y | 3230 | N | Matte Sn | 30ºC/60%/192 hrs | FCR 260ºC 3X | 0 | 0 | 0 | 0 | 0 | 0 | 0 | 0 | 0 | 0 | 0 | 0 | 0 | 0 | 3 | 8 | 0 | 0 | 0 | 0 | 0 | 22 | Pass | TC | -55'C/+150'C | 1000 | cyc | 0 | Ongoing | 22 | 22000 | 22 | 0
[47 empty] | TC | -55'C/+150'C | 2000 | cyc | 0 | Ongoing | 11 | 22000 | 11 | 0
TQFP | 32 | 7x7 mm | 1 | 2521 | ATP1 | 142 | x | 139 | 197 | x | 197 |  | VHDLF | Stamp | C194 DR-AG | 1 | N | G700Y | 3230 | N | Matte Sn | 30ºC/60%/192 hrs | FCR 260ºC 3X | 0 | 0 | 0 | 0 | 0 | 0 | 0 | 0 | 0 | 0 | 0 | 0 | 0 | 0 | 0 | 0 | 0 | 0 | 0 | 0 | 0 | 22 | Pass | TC | -55'C/+150'C | 1000 | cyc | 0 | Ongoing | 22 | 22000 | 22 | 0
[47 empty] | TC 2x | Ongoing
TQFP | 32 | 7x7 mm | 1 | 2547 | ATP1 | 142 | x | 139 | 197 | x | 197 |  | VHDLF | Stamp | C194 DR-AG | 1 | N | G700Y | 3230 | N | Matte Sn | 30ºC/60%/192 hrs | FCR 260ºC 3X
[23 empty] | Average | 0 | 0 | 0 | 0 | 0 | 0 | 0 | 0 | 0 | 0 | 0 | 0 | 0 | 0 | 1.5 | 4 | 0 | 0 | 0 | 0 |  |  |  | Test | Unit-time | Units | Fail |  |  |  | 66000 | 55 | 0 | 0 | 0 | 0 | 0 | 0 | 0 | 0 | 0 | 0
[23 empty] | Minimum | 0 | 0 | 0 | 0 | 0 | 0 | 0 | 0 | 0 | 0 | 0 | 0 | 0 | 0 | 0 | 0 | 0 | 0 | 0 | 0 |  |  |  | MRT | N/A | 44 | 0 |  |  |  | T/C time | T/C | T/C fails | T&H time | T&H | T&H fails | HTS time | HTS | HTS fails | Hast time | Hast | Hast fails
[23 empty] | Maximum | 0 | 0 | 0 | 0 | 0 | 0 | 0 | 0 | 0 | 0 | 0 | 0 | 0 | 0 | 3 | 8 | 0 | 0 | 0 | 0 |  |  |  | T/C | 66000 | 55 | 0
[23 empty] | Std.Deviation | 0 | 0 | 0 | 0 | 0 | 0 | 0 | 0 | 0 | 0 | 0 | 0 | 0 | 0 | 2.12132 | 5.656854 | 0 | 0 | 0 | 0 |  |  |  | T&H | 0 | 0 | 0
[23 empty] | UCL | 0 | 0 | 0 | 0 | 0 | 0 | 0 | 0 | 0 | 0 | 0 | 0 | 0 | 0 | 7.863961 | 20.97056 | 0 | 0 | 0 | 0 |  |  |  | HTS | 0 | 0 | 0
[47 empty] | HAST | 0 | 0 | 0
NOTE:
Type I : Delamination at EMC / Die Top Surface
Type II : Delamination at Die Attach Region
Type III : Delamination at EMC / Pad Top or Laminate Surface surrounding die
Type IV : Delamination at Paddle Bottom or Heat Sink / EMC
Type V : Delamination at Lead Fingers / EMC
Note on A5: Celia Corpuz: 2250820
Note on A7: Celia Corpuz: 2252107
Note on A9: Celia Corpuz: 2254712

## EpTQFP (Au)
Package |  |  | Factory |  | Materials | [15 empty] | Preconditioning Test Condition | Reflow Temp | Delamination (%) Before Preconditioning | [9 empty] | Delamination (%) After Preconditioning | [9 empty] | MRT Results |  |  | Reliability Results
Device Type | L/C | Body SIZE (mm) | Date Code | Mfg Site | Die Size |  |  | L/F Size |  |  | L/F Type |  | Stamp or Etch | Matl | Wire | Die Coat | Mold Compound | Die Attach | H/S | Plating Composition |  |  | Type I |  | Type II |  | Type III |  | Type IV |  | Type V |  | Type I |  | Type II |  | Type III |  | Type IV |  | Type V |  | # | SS | Result | Rel Test | degC/ | # of | "hrs" or | # | SS
[5 empty] | (mil) | X | (mil) | (mil) | X | (mil) | VHDLF / HDLF |  |  |  | Au(mil) | [7 empty] | # | avg % | # | avg % | # | avg % | # | avg % | # | avg % | # | avg % | # | avg % | # | avg % | # | avg % | # | avg % | Fail |  |  |  | R.H.% | hrs/cyc | "cyc" | Fail |  | T/C time | T/C | T/C fails | T&H time | T&H | T&H fails | HTS time | HTS | HTS fails | Hast time | Hast | Hast fails
EpTQFP | 32 | 5x5 mm | 2510 | ATP1 | 78 | x | 84 | 134 | x | 134 |  | OMLF | ETCH | C194 S-AG | 0.8 | N | G700L | 3230 | N | Matte Sn | 30ºC/60%/192 hrs | FCR 260ºC 3X | 0 | 0 | 0 | 0 | 0 | 0 | - | - | 0 | 0 | 0 | 0 | 22 | 68 | 22 | 31 | - | - | 0 | 0 | 0 | 22 | Pass | HAST | 130ºC 85%RH | 96 | hrs | 0 | 22 | [9 empty] | 2112 | 22 | 0
EpTQFP | 64 | 10x10 mm | 2507 | ATP1 | 225 | x | 273 | 309 | x | 309 |  | VHDLF | Etch | C194 R-AG | 1 | N | G700L | 8361J | N | Matte Sn | 30ºC/60%/192 hrs | FCR 260ºC 3X | 0 | 0 | 0 | 0 | 0 | 0 | - | - | 0 | 0 | 0 | 0 | 0 | 0 | 0 | 0 | - | - | 0 | 0 | 0 | 22 | Pass | TC | -65'C/+150'C | 500 | cyc | 0 | 22 | 11000 | 22 | 0
EpTQFP | 64 | 10x10 mm | 2510 | ATP1 | 225 | x | 273 | 309 | x | 309 |  | VHDLF | Etch | C194 R-AG | 1 | N | G700L | 8361J | N | Matte Sn | 30ºC/60%/192 hrs | FCR 260ºC 3X | 0 | 0 | 0 | 0 | 0 | 0 | - | - | 0 | 0 | 0 | 0 | 0 | 0 | 0 | 0 | - | - | 0 | 0 | 0 | 22 | Pass | HAST | 130ºC 85%RH | 96 | hrs | 0 | 22 | [9 empty] | 2112 | 22 | 0
EpTQFP | 64 | 10x10 mm | 2517 | ATP1 | 225 | x | 273 | 309 | x | 309 |  | VHDLF | Etch | C194 R-AG | 1 | N | G700L | 8361J | N | Matte Sn | 30ºC/60%/192 hrs | FCR 260ºC 3X | 0 | 0 | 0 | 0 | 0 | 0 | - | - | 0 | 0 | 0 | 0 | 0 | 0 | 0 | 0 | - | - | 0 | 0 | 0 | 22 | Pass | HTS | 150ºC | 1000 | hrs | 0 | 22 | [6 empty] | 22000 | 22 | 0
EpTQFP | 64 | 10x10 mm | 2519 | ATP1 | 225 | x | 273 | 309 | x | 309 |  | VHDLF | Etch | C194 R-AG | 1 | N | G700L | 8361J | N | Matte Sn | 30ºC/60%/192 hrs | FCR 260ºC 3X | 0 | 0 | 0 | 0 | 0 | 0 | - | - | 0 | 0 | 0 | 0 | 0 | 0 | 2 | 10 | - | - | 0 | 0 | 0 | 22 | Pass | TC | -65'C/+150'C | 500 | cyc | 0 | 22 | 11000 | 22 | 0
EpTQFP | 64 | 10x10 mm | 2530 | ATP1 | 225 | x | 273 | 309 | x | 309 |  | VHDLF | Etch | C194 R-AG | 1 | N | G700L | 8361J | N | Matte Sn | 30ºC/60%/192 hrs | FCR 260ºC 3X | 0 | 0 | 0 | 0 | 0 | 0 | - | - | 0 | 0 | 0 | 0 | 0 | 0 | 0 | 0 | - | - | 0 | 0 | 0 | 22 | Pass | HTS | 150ºC | 1000 | hrs | 0 | 22 | [6 empty] | 22000 | 22 | 0
EpTQFP | 64 | 10x10 mm | 2534 | ATP1 | 225 | x | 273 | 309 | x | 309 |  | VHDLF | Etch | C194 R-AG | 1 | N | G700L | 8361J | N | Matte Sn | 30ºC/60%/192 hrs | FCR 260ºC 3X | 0 | 0 | 0 | 0 | 0 | 0 | - | - | 0 | 0 | 0 | 0 | 0 | 0 | 0 | 0 | - | - | 0 | 0 | 0 | 22 | Pass | TC | -65'C/+150'C | 500 | cyc | 0 | 22 | 11000 | 22 | 0
EpTQFP | 64 | 10x10 mm | 2546 | ATP1 | 225 | x | 273 | 309 | x | 309 |  | VHDLF | Etch | C194 R-AG | 1 | N | G700L | 8361J | N | Matte Sn | 30ºC/60%/192 hrs | FCR 260ºC 3X | 0 | 0 | 0 | 0 | 0 | 0 | - | - | 0 | 0 | 0 | 0 | 0 | 0 | 15 | 5 | - | - | 0 | 0 | 0 | 22 | Pass | TC | Ongoing
EpTQFP | 80 | 12x12 mm | 2504 | ATP1 | 239 | x | 277 | 256 | x | 374 |  | HDLF | Etch | C194 R-AG | 1 | N | G700L | 3230 | N | Matte Sn | 30ºC/60%/192 hrs | FCR 260ºC 3X | 0 | 0 | 0 | 0 | 0 | 0 | - | - | 0 | 0 | 0 | 0 | 0 | 0 | 0 | 0 | - | - | 0 | 0 | 0 | 22 | Pass | HTS | 150ºC | 1000 | hrs | 0 | 22 | [6 empty] | 22000 | 22 | 0
EpTQFP | 100 | 14x14 mm | 2537 | ATP1 | 202 | x | 185 | 256 | x | 256 |  | UDLF | Etch | C194 DR-AG | 1 | N | G631HQ | 3230 | N | Matte Sn | 30ºC/60%/192 hrs | FCR 260ºC 3X | 0 | 0 | 0 | 0 | 0 | 0 | - | - | 0 | 0 | 0 | 0 | 0 | 0 | 0 | 0 | - | - | 0 | 0 | 0 | 22 | Pass | HAST | 130ºC 85%RH | 96 | hrs | 0 | 22 | [9 empty] | 2112 | 22 | 0
EpTQFP | 100 | 14x14 mm | 2543 | ATP1 | 270 | x | 270 | 315 | x | 315 |  | UDLF | Etch | C194 DR-AG | 1 | N | G631HQ | 3230 | N | Matte Sn | 30ºC/60%/192 hrs | FCR 260ºC 3X | 0 | 0 | 0 | 0 | 0 | 0 | - | - | 0 | 0 | 0 | 0 | 0 | 0 | 16 | 18 | - | - | 0 | 0 | 0 | 22 | Pass | HTS | Ongoing
[22 empty] | Average | 0 | 0 | 0 | 0 | 0 | 0 | - | - | 0 | 0 | 0 | 0 | 2 | 6.181818 | 5 | 5.818182 | - | - | 0 | 0 |  |  |  | Test | Unit-time | Units | Fail |  |  | 33000 | 66 | 0 | 0 | 0 | 0 | 66000 | 66 | 0 | 6336 | 66 | 0
[22 empty] | Minimum | 0 | 0 | 0 | 0 | 0 | 0 | - | - | 0 | 0 | 0 | 0 | 0 | 0 | 0 | 0 | - | - | 0 | 0 |  |  |  | MRT | N/A | 242 | 0 |  |  | T/C time | T/C | T/C fails | T&H time | T&H | T&H fails | HTS time | HTS | HTS fails | Hast time | Hast | Hast fails
[22 empty] | Maximum | 0 | 0 | 0 | 0 | 0 | 0 | - | - | 0 | 0 | 0 | 0 | 22 | 68 | 22 | 31 | - | - | 0 | 0 |  |  |  | T/C | 33000 | 66 | 0
[22 empty] | Std.Deviation | 0 | 0 | 0 | 0 | 0 | 0 | - | - | 0 | 0 | 0 | 0 | 6.63325 | 20.50277 | 8.330666 | 10.18644 | - | - | 0 | 0 |  |  |  | T&H | 0 | 0 | 0
[22 empty] | UCL | 0 | 0 | 0 | 0 | 0 | 0 | - | - | 0 | 0 | 0 | 0 | 21.89975 | 67.69013 | 29.992 | 36.37751 | - | - | 0 | 0 |  |  |  | HTS | 66000 | 66 | 0
[46 empty] | HAST | 6336 | 66 | 0
NOTE:
Type I : Delamination at EMC / Die Top Surface
Type II : Delamination at Die Attach Region
Type III : Delamination at EMC / Pad Top or Laminate Surface surrounding die
Type IV : Delamination at Paddle Bottom or Heat Sink / EMC
Type V : Delamination at Lead Fingers / EMC
Note on A5: Celia Corpuz: 2251001
Note on A7: Celia Corpuz: 2250702
Note on A8: Celia Corpuz: 2251002
Note on A9: Celia Corpuz: 2251702
Note on A10: Celia Corpuz: 2251903
Note on A11: Celia Corpuz: 2253002
Note on A12: Celia Corpuz: 2253410
Note on A13: Celia Corpuz: 2254603
Note on A15: Celia Corpuz: 2250411
Note on A17: Celia Corpuz: 2253703
Note on A18: Celia Corpuz: 2254302

## EpTQFP (PCC)
Package |  |  | Factory |  | Materials | [14 empty] | Preconditioning Test Condition | Reflow Temp | Delamination (%) Before Preconditioning | [9 empty] | Delamination (%) After Preconditioning | [9 empty] | MRT Results |  |  | Reliability Results
Device Type | L/C | Body SIZE (mm) | Date Code | Mfg Site | Die Size |  |  | L/F Size |  |  | L/F Type | Stamp or Etch | Matl | Wire | Die Coat | Mold Compound | Die Attach | H/S | Plating Composition |  |  | Type I |  | Type II |  | Type III |  | Type IV |  | Type V |  | Type I |  | Type II |  | Type III |  | Type IV |  | Type V |  | # | SS | Result | Rel Test | degC/ | # of | "hrs" or | # | SS
[5 empty] | (mil) | X | (mil) | (mil) | X | (mil) | VHDLF / HDLF |  |  | Cu(mil) | [7 empty] | # | avg % | # | avg % | # | avg % | # | avg % | # | avg % | # | avg % | # | avg % | # | avg % | # | avg % | # | avg % | Fail |  |  |  | R.H.% | hrs/cyc | "cyc" | Fail |  | T/C time | T/C | T/C fails | T&H time | T&H | T&H fails | HTS time | HTS | HTS fails | Hast time | Hast | Hast fails
[21 empty] | Average | #DIV/0! | #DIV/0! | #DIV/0! | #DIV/0! | #DIV/0! | #DIV/0! | - | - | #DIV/0! | #DIV/0! | #DIV/0! | #DIV/0! | #DIV/0! | #DIV/0! | #DIV/0! | #DIV/0! | - | - | #DIV/0! | #DIV/0! |  |  |  | Test | Unit-time | Units | Fail |  |  | 0 | 0 | 0 | 0 | 0 | 0 | 0 | 0 | 0 | 0 | 0 | 0
[21 empty] | Minimum | 0 | 0 | 0 | 0 | 0 | 0 | - | - | 0 | 0 | 0 | 0 | 0 | 0 | 0 | 0 | - | - | 0 | 0 |  |  |  | MRT | N/A | 0 | 0 |  |  | T/C time | T/C | T/C fails | T&H time | T&H | T&H fails | HTS time | HTS | HTS fails | Hast time | Hast | Hast fails
[21 empty] | Maximum | 0 | 0 | 0 | 0 | 0 | 0 | - | - | 0 | 0 | 0 | 0 | 0 | 0 | 0 | 0 | - | - | 0 | 0 |  |  |  | T/C | 0 | 0 | 0
[21 empty] | Std.Deviation | #DIV/0! | #DIV/0! | #DIV/0! | #DIV/0! | #DIV/0! | #DIV/0! | - | - | #DIV/0! | #DIV/0! | #DIV/0! | #DIV/0! | #DIV/0! | #DIV/0! | #DIV/0! | #DIV/0! | - | - | #DIV/0! | #DIV/0! |  |  |  | T&H | 0 | 0 | 0
[21 empty] | UCL | #DIV/0! | #DIV/0! | #DIV/0! | #DIV/0! | #DIV/0! | #DIV/0! | - | - | #DIV/0! | #DIV/0! | #DIV/0! | #DIV/0! | #DIV/0! | #DIV/0! | #DIV/0! | #DIV/0! | - | - | #DIV/0! | #DIV/0! |  |  |  | HTS | 0 | 0 | 0
[45 empty] | HAST | 0 | 0 | 0
NOTE:
Type I : Delamination at EMC / Die Top Surface
Type II : Delamination at Die Attach Region
Type III : Delamination at EMC / Pad Top or Laminate Surface surrounding die
Type IV : Delamination at Paddle Bottom or Heat Sink / EMC
Type V : Delamination at Lead Fingers / EMC

## EpTQFP (Automotive-Au)
Package |  |  |  | Factory |  | Materials | [15 empty] | Preconditioning Test Condition | Reflow Temp | Delamination (%) Before Preconditioning | [9 empty] | Delamination (%) After Preconditioning | [9 empty] | MRT Results |  |  | Reliability Results
Device Type | L/C | Body SIZE (mm) | AEC Q100 Target Grade | Date Code | Mfg Site | Die Size |  |  | L/F Size |  |  | L/F Type |  | Stamp or Etch | Matl | Wire | Die Coat | Mold Compound | Die Attach | H/S | Plating Composition |  |  | Type I |  | Type II |  | Type III |  | Type IV |  | Type V |  | Type I |  | Type II |  | Type III |  | Type IV |  | Type V |  | # | SS | Result | Rel Test | degC/ | # of | "hrs" or | # | C/A (W/P, B/S, Cross-section) | SS
[6 empty] | (mil) | X | (mil) | (mil) | X | (mil) | VHDLF / HDLF |  |  |  | Au(mil) | [7 empty] | # | avg % | # | avg % | # | avg % | # | avg % | # | avg % | # | avg % | # | avg % | # | avg % | # | avg % | # | avg % | Fail |  |  |  | R.H.% | hrs/cyc | "cyc" | Fail | Fail |  | T/C time | T/C | T/C fails | T&H time | T&H | T&H fails | HTS time | HTS | HTS fails | Hast time | Hast | Hast fails
EpTQFP | 32 | 7x7 mm | 1 | 2504 | ATP1 | 136 | x | 134 | 197 | x | 197 |  | VHDLF | Etch | C194 DR-AG | 1 | N | G700L | 3230 | N | Matte Sn | 30ºC/60%/192 hrs | FCR 260ºC 3X | 0 | 0 | 0 | 0 | 0 | 0 | - | - | 0 | 0 | 0 | 0 | 0 | 0 | 4 | 9 | - | - | 0 | 0 | 0 | 22 | Pass | HTS | 150ºC | 1000 | hrs | 0 | N/A | 22 | [6 empty] | 22000 | 22 | 0
EpTQFP | 32 | 7x7 mm | 1 | 2508 | ATP1 | 114/114 | x | 122 | 135 | x | 143 |  | VHDLF | Etch | C7025 1SRC R-AG | 1 | N | G631HQ | QMI 536 / 3230 | N | Matte Sn | 30ºC/60%/192 hrs | FCR 260ºC 3X | 0 | 0 | 0 | 0 | 0 | 0 | - | - | 0 | 0 | 0 | 0 | 0 | 0 | 0 | 0 | - | - | 0 | 0 | 0 | 22 | Pass | TC | -55'C/+150'C | 1000 | cyc | 0 | Ongoing | 22 | 22000 | 22 | 0
EpTQFP | 32 | 7x7 mm | 1 | 2512 | ATP1 | 122 | x | 114 | 135 | x | 143 |  | VHDLF | Etch | C7025 1SRC R-AG | 1 | N | G631HQ | QMI 536 / 3230 | N | Matte Sn | 30ºC/60%/192 hrs | FCR 260ºC 3X | 0 | 0 | 0 | 0 | 0 | 0 | - | - | 0 | 0 | 0 | 0 | 0 | 0 | 0 | 0 | - | - | 0 | 0 | 0 | 22 | Pass | HAST | 130ºC 85%RH | 96 | hrs | 0 | N/A | 22 | [9 empty] | 2112 | 22 | 0
EpTQFP | 32 | 7x7 mm | 1 | 2515 | ATP1 | 114 | x | 122 | 135 | x | 143 |  | VHDLF | Etch | C7025 1SRC R-AG | 1 | N | G631HQ | QMI 536 / 3230 | N | Matte Sn | 30ºC/60%/192 hrs | FCR 260ºC 3X | 0 | 0 | 0 | 0 | 0 | 0 | - | - | 0 | 0 | 0 | 0 | 0 | 0 | 0 | 0 | - | - | 0 | 0 | 0 | 22 | Pass | HTS | 150ºC | 1000 | hrs | 0 | N/A | 22 | [6 empty] | 22000 | 22 | 0
EpTQFP | 32 | 7x7 mm | 1 | 2534 | ATP1 | 136 | x | 134 | 197 | x | 197 |  | VHDLF | Etch | C194 DR-AG | 1 | N | G700L | 3230 | N | Matte Sn | 30ºC/60%/192 hrs | FCR 260ºC 3X | 0 | 0 | 0 | 0 | 0 | 0 | - | - | 0 | 0 | 0 | 0 | 0 | 0 | 3 | 5 | - | - | 0 | 0 | 0 | 22 | Pass | TC | -55'C/+150'C | 1000 | cyc | 0 | Ongoing | 22 | 22000 | 22 | 0
EpTQFP | 32 | 7x7 mm | 1 | 2547 | ATP1 | 114 | x | 122 | 135 | x | 143 |  | VHDLF | Etch | C7025 1SRC R-AG | 1 | N | G631HQ | QMI 536 / 3230 | N | Matte Sn | 30ºC/60%/192 hrs | FCR 260ºC 3X | - | - | - | - | - | - | - | - | - | - | - | - | - | - | - | - | - | - | - | - | - | - | Ongoing
EpTQFP | 48 | 7x7 mm | 1 | 2520 | ATP1 | 68/180 | x | 105/183 | 197 | x | 197 |  | VHDLF | Stamp | C194 R-AG | 1 | N | G700L | 3230 | N | Matte Sn | 30ºC/60%/192 hrs | FCR 260ºC 3X | 0 | 0 | 0 | 0 | 0 | 0 | - | - | 0 | 0 | 0 | 0 | 0 | 0 | 0 | 0 | - | - | 0 | 0 | 0 | 22 | Pass | TC | -55'C/+150'C | 1000 | cyc | 0 | Ongoing | 22 | 22000 | 22 | 0
[23 empty] | Average | 0 | 0 | 0 | 0 | 0 | 0 | - | - | 0 | 0 | 0 | 0 | 0 | 0 | 1.166667 | 2.333333 | - | - | 0 | 0 |  |  |  | Test | Unit-time | Units | Fail |  |  |  | 66000 | 66 | 0 | 0 | 0 | 0 | 44000 | 44 | 0 | 2112 | 22 | 0
[23 empty] | Minimum | 0 | 0 | 0 | 0 | 0 | 0 | - | - | 0 | 0 | 0 | 0 | 0 | 0 | 0 | 0 | - | - | 0 | 0 |  |  |  | MRT | N/A | 132 | 0 |  |  |  | T/C time | T/C | T/C fails | T&H time | T&H | T&H fails | HTS time | HTS | HTS fails | Hast time | Hast | Hast fails
[23 empty] | Maximum | 0 | 0 | 0 | 0 | 0 | 0 | - | - | 0 | 0 | 0 | 0 | 0 | 0 | 4 | 9 | - | - | 0 | 0 |  |  |  | T/C | 66000 | 66 | 0
[23 empty] | Std.Deviation | 0 | 0 | 0 | 0 | 0 | 0 | - | - | 0 | 0 | 0 | 0 | 0 | 0 | 1.834848 | 3.829708 | - | - | 0 | 0 |  |  |  | T&H | 0 | 0 | 0
[23 empty] | UCL | 0 | 0 | 0 | 0 | 0 | 0 | - | - | 0 | 0 | 0 | 0 | 0 | 0 | 6.67121 | 13.82246 | - | - | 0 | 0 |  |  |  | HTS | 44000 | 44 | 0
[47 empty] | HAST | 2112 | 22 | 0
NOTE:
Type I : Delamination at EMC / Die Top Surface
Type II : Delamination at Die Attach Region
Type III : Delamination at EMC / Pad Top or Laminate Surface surrounding die
Type IV : Delamination at Paddle Bottom or Heat Sink / EMC
Type V : Delamination at Lead Fingers / EMC
Note on A5: Celia Corpuz: 2250412
Note on A6: Celia Corpuz: 2250802
Note on A7: Celia Corpuz: 2251206
Note on A8: Celia Corpuz: 2251508
Note on A9: Celia Corpuz: 2253416
Note on A10: Celia Corpuz: 2254707
Note on A12: Celia Corpuz: 2252001

## EpTQFP (Automotive-PCC)
Package |  |  |  | Factory |  | Materials | [15 empty] | Preconditioning Test Condition | Reflow Temp | Delamination (%) Before Preconditioning | [9 empty] | Delamination (%) After Preconditioning | [9 empty] | MRT Results |  |  | Reliability Results
Device Type | L/C | Body SIZE (mm) | AEC Q100 Target Grade | Date Code | Mfg Site | Die Size |  |  | L/F Size |  |  | L/F Type |  | Stamp or Etch | Matl | Wire | Die Coat | Mold Compound | Die Attach | H/S | Plating Composition |  |  | Type I |  | Type II |  | Type III |  | Type IV |  | Type V |  | Type I |  | Type II |  | Type III |  | Type IV |  | Type V |  | # | SS | Result | Rel Test | degC/ | # of | "hrs" or | # | C/A (W/P, B/S, Cross-section) | SS
[6 empty] | (mil) | X | (mil) | (mil) | X | (mil) | VHDLF / HDLF |  |  |  | Cu(mil) | [7 empty] | # | avg % | # | avg % | # | avg % | # | avg % | # | avg % | # | avg % | # | avg % | # | avg % | # | avg % | # | avg % | Fail |  |  |  | R.H.% | hrs/cyc | "cyc" | Fail | Fail |  | T/C time | T/C | T/C fails | T&H time | T&H | T&H fails | HTS time | HTS | HTS fails | Hast time | Hast | Hast fails
EpTQFP | 32 | 7x7 mm | 1 | 2521 | ATP1 | 83 | x | 81 | 106 | x | 106 |  | VHDLF | Etch | C194 1SRC R-AG | 1.2 | N | AMK-MC27 | AP4200 | N | Matte Sn | 30ºC/60%/192 hrs | FCR 260ºC 3X | 0 | 0 | 0 | 0 | 0 | 0 | - | - | 0 | 0 | 0 | 0 | 1 | 5 | 0 | 0 | - | - | 0 | 0 | 0 | 22 | Pass | TC | -55'C/+150'C | 1000 | cyc | 0 | Ongoing | 22 | 22000 | 22 | 0
[47 empty] | TC 2x | -55'C/+150'C | 2000 | cyc | 0 | Ongoing | 11
EpTQFP | 48 | 7x7 mm | 1 | 2503 | ATP1 | 194 | x | 194 | 209 | x | 209 |  | VHDLF | Stamp | C194 R-AG | 1 | N | G631HQ | 2300 | N | Matte Sn | 30ºC/60%/192 hrs | FCR 260ºC 3X | 0 | 0 | 0 | 0 | 0 | 0 | - | - | 0 | 0 | 0 | 0 | 0 | 0 | 0 | 0 | - | - | 0 | 0 | 0 | 22 | Pass | HTS | 150ºC | 1000 | hrs | 0 | Ongoing | 22 | [6 empty] | 22000 | 22 | 0
[47 empty] | HTS 2x | 150ºC | 2000 | hrs | 0 | Ongoing | 11
EpTQFP | 48 | 7x7 mm | 1 | 2508 | ATP1 | 194 | x | 194 | 209 | x | 209 |  | VHDLF | Stamp | C194 R-AG | 1 | N | G631HQ | 3230 | N | Matte Sn | 30ºC/60%/192 hrs | FCR 260ºC 3X | 0 | 0 | 0 | 0 | 0 | 0 | - | - | 0 | 0 | 0 | 0 | 0 | 0 | 0 | 0 | - | - | 0 | 0 | 0 | 22 | Pass | TC | -55'C/+150'C | 1000 | cyc | 0 | Ongoing | 22 | 22000 | 22 | 0
[47 empty] | TC 2x | -55'C/+150'C | 2000 | cyc | 0 | Ongoing | 11
EpTQFP | 48 | 7x7 mm | 1 | 2510 | ATP1 | 194 | x | 194 | 209 | x | 209 |  | VHDLF | Stamp | C194 R-AG | 1 | N | G631HQ | 3230 | N | Matte Sn | 30ºC/60%/192 hrs | FCR 260ºC 3X | 0 | 0 | 0 | 0 | 0 | 0 | - | - | 0 | 0 | 0 | 0 | 0 | 0 | 0 | 0 | - | - | 0 | 0 | 0 | 22 | Pass | HAST | 130ºC/85%RH | 96 | hrs | 0 | Ongoing | 22 | [9 empty] | 2112 | 22 | 0
[47 empty] | HAST 2x | 130ºC/85%RH | 192 | hrs | 0 | Ongoing | 11
EpTQFP | 48 | 7x7 mm | 1 | 2517 | ATP1 | 194 | x | 194 | 209 | x | 209 |  | VHDLF | Stamp | C194 R-AG | 1 | N | G631HQ | 3230 | N | Matte Sn | 30ºC/60%/192 hrs | FCR 260ºC 3X | 0 | 0 | 0 | 0 | 0 | 0 | - | - | 0 | 0 | 0 | 0 | 0 | 0 | 0 | 0 | - | - | 0 | 0 | 0 | 22 | Pass | HTS | 150ºC | 1000 | hrs | 0 | Ongoing | 22 | [6 empty] | 22000 | 22 | 0
[47 empty] | HTS 2x | 150ºC | 2000 | hrs | 0 | Ongoing | 11
EpTQFP | 48 | 7x7 mm | 1 | 2524 | ATP1 | 194 | x | 194 | 209 | x | 209 |  | VHDLF | Stamp | C194 R-AG | 1 | N | G631HQ | 3230 | N | Matte Sn | 30ºC/60%/192 hrs | FCR 260ºC 3X | 0 | 0 | 0 | 0 | 0 | 0 | - | - | 0 | 0 | 0 | 0 | 0 | 0 | 0 | 0 | - | - | 0 | 0 | 0 | 22 | Pass | HAST | 130ºC/85%RH | 96 | hrs | 0 | Ongoing | 22 | [9 empty] | 2112 | 22 | 0
[47 empty] | HAST 2x | 130ºC/85%RH | 192 | hrs | 0 | Ongoing | 11
EpTQFP | 48 | 7x7 mm | 1 | 2528 | ATP1 | 194 | x | 194 | 209 | x | 209 |  | VHDLF | Stamp | C194 R-AG | 1 | N | G631HQ | 3230 | N | Matte Sn | 30ºC/60%/192 hrs | FCR 260ºC 3X | 0 | 0 | 0 | 0 | 0 | 0 | - | - | 0 | 0 | 0 | 0 | 0 | 0 | 0 | 0 | - | - | 0 | 0 | 0 | 22 | Pass | HTS | 150ºC | 1000 | hrs | 0 | Ongoing | 22 | [6 empty] | 22000 | 22 | 0
[47 empty] | HTS 2x | Ongoing
EpTQFP | 48 | 7x7 mm | 1 | 2534 | ATP1 | 194 | x | 194 | 209 | x | 209 |  | VHDLF | Stamp | C194 R-AG | 1 | N | G631HQ | 3230 | N | Matte Sn | 30ºC/60%/192 hrs | FCR 260ºC 3X | 0 | 0 | 0 | 0 | 0 | 0 | - | - | 0 | 0 | 0 | 0 | 0 | 0 | 0 | 0 | - | - | 0 | 0 | 0 | 22 | Pass | TC | -55'C/+150'C | 1000 | cyc | 0 | Ongoing | 22 | 22000 | 22 | 0
[47 empty] | TC 2x | -55'C/+150'C | 2000 | cyc | 0 | Ongoing | 11
EpTQFP | 48 | 7x7 mm | 1 | 2542 | ATP1 | 194 | x | 194 | 209 | x | 209 |  | VHDLF | Stamp | C194 R-AG | 1 | N | G631HQ | 3230 | N | Matte Sn | 30ºC/60%/192 hrs | FCR 260ºC 3X | 0 | 0 | 0 | 0 | 0 | 0 | - | - | 0 | 0 | 0 | 0 | 0 | 0 | 0 | 0 | - | - | 0 | 0 | 0 | 22 | Pass | TC | Ongoing
EpTQFP | 48 | 7x7 mm | 1 | 2547 | ATP1 | 194 | x | 194 | 209 | x | 209 |  | VHDLF | Stamp | C194 R-AG | 1 | N | G631HQ | 3230 | N | Matte Sn | 30ºC/60%/192 hrs | FCR 260ºC 3X | - | - | - | - | - | - | - | - | - | - | - | - | - | - | - | - | - | - | - | - | - | - | Ongoing
[23 empty] | Average | 0 | 0 | 0 | 0 | 0 | 0 | - | - | 0 | 0 | 0 | 0 | 0.1111111 | 0.5555556 | 0 | 0 | - | - | 0 | 0 |  |  |  | Test | Unit-time | Units | Fail |  |  |  | 66000 | 66 | 0 | 0 | 0 | 0 | 66000 | 66 | 0 | 4224 | 44 | 0
[23 empty] | Minimum | 0 | 0 | 0 | 0 | 0 | 0 | - | - | 0 | 0 | 0 | 0 | 0 | 0 | 0 | 0 | - | - | 0 | 0 |  |  |  | MRT | N/A | 198 | 0 |  |  |  | T/C time | T/C | T/C fails | T&H time | T&H | T&H fails | HTS time | HTS | HTS fails | Hast time | Hast | Hast fails
[23 empty] | Maximum | 0 | 0 | 0 | 0 | 0 | 0 | - | - | 0 | 0 | 0 | 0 | 1 | 5 | 0 | 0 | - | - | 0 | 0 |  |  |  | T/C | 66000 | 66 | 0
[23 empty] | Std.Deviation | 0 | 0 | 0 | 0 | 0 | 0 | - | - | 0 | 0 | 0 | 0 | 0.3333333 | 1.666667 | 0 | 0 | - | - | 0 | 0 |  |  |  | T&H | 0 | 0 | 0
[23 empty] | UCL | 0 | 0 | 0 | 0 | 0 | 0 | - | - | 0 | 0 | 0 | 0 | 1.111111 | 5.555556 | 0 | 0 | - | - | 0 | 0 |  |  |  | HTS | 66000 | 66 | 0
[47 empty] | HAST | 4224 | 44 | 0
NOTE:
Type I : Delamination at EMC / Die Top Surface
Type II : Delamination at Die Attach Region
Type III : Delamination at EMC / Pad Top or Laminate Surface surrounding die
Type IV : Delamination at Paddle Bottom or Heat Sink / EMC
Type V : Delamination at Lead Fingers / EMC
Note on A8: Celia Corpuz: 2250304
Note on A10: Celia Corpuz: 2250821
Note on A12: Celia Corpuz: 2251008
Note on A14: Celia Corpuz: 2251708
Note on A16: Celia Corpuz: 2252408
Note on A18: Celia Corpuz: 2252806
Note on A20: Celia Corpuz: 2253421
Note on A22: Celia Corpuz: 2254214
Note on A24: Celia Corpuz: 2254713

## PLCC (Au)
Package |  |  | Factory |  | Materials | [15 empty] | Preconditioning Test Condition | Reflow Temp | Delamination (%) Before Preconditioning | [9 empty] | Delamination (%) After Preconditioning | [9 empty] | MRT Results |  |  | Reliability Results
Device Type | L/C | Body SIZE (mils) | Date Code | Mfg Site | Die Size |  |  | L/F Size |  |  | L/F Type |  | Stamp or Etch | Matl | Wire | Die Coat | Mold Compound | Die Attach | H/S | Plating Composition |  |  | Type I |  | Type II |  | Type III |  | Type IV |  | Type V |  | Type I |  | Type II |  | Type III |  | Type IV |  | Type V |  | # | SS | Result | Rel Test | degC/ | # of | "hrs" or | # | SS
[5 empty] | (mil) | X | (mil) | (mil) | X | (mil) | VHDLF / HDLF |  |  |  | Au(mil) | [7 empty] | # | avg % | # | avg % | # | avg % | # | avg % | # | avg % | # | avg % | # | avg % | # | avg % | # | avg % | # | avg % | Fail |  |  |  | R.H.% | hrs/cyc | "cyc" | Fail |  | T/C time | T/C | T/C fails | T&H time | T&H | T&H fails | HTS time | HTS | HTS fails | Hast time | Hast | Hast fails
PLCC | 20 | 352 x 352 mils | 2506 | ATP1 | 102 | x | 96 | 220 | x | 220 |  | HDLF | Stamp | C194 DR-AG | 1.2 | N | G600 | 8361J | N | Matte Sn | 30ºC/60%/192 hrs | FCR 245ºC 3X | 0 | 0 | 0 | 0 | 0 | 0 | 0 | 0 | 0 | 0 | 0 | 0 | 0 | 0 | 0 | 0 | 0 | 0 | 0 | 0 | 0 | 22 | Pass | TC | -65'C/+150'C | 500 | cyc | 0 | 22 | 11000 | 22 | 0
PLCC | 20 | 352 x 352 mils | 2519 | ATP1 | 54 | x | 66 | 140 | x | 140 |  | HDLF | Stamp | C194 S-AG | 1.2 | N | G600 | CRM 1076E | N | Matte Sn | 30ºC/60%/192 hrs | FCR 245ºC 3X | 0 | 0 | 0 | 0 | 0 | 0 | 0 | 0 | 0 | 0 | 0 | 0 | 0 | 0 | 22 | 14 | 0 | 0 | 0 | 0 | 0 | 22 | Pass | TC | -65'C/+150'C | 500 | cyc | 0 | 22 | 11000 | 22 | 0
PLCC | 20 | 352 x 352 mils | 2528 | ATP1 | 72 | x | 75 | 140 | x | 140 |  | HDLF | Stamp | C194 S-AG | 1.2 | N | G600 | CRM 1076E | N | Matte Sn | 30ºC/60%/192 hrs | FCR 245ºC 3X | 0 | 0 | 0 | 0 | 0 | 0 | 0 | 0 | 0 | 0 | 0 | 0 | 0 | 0 | 0 | 0 | 0 | 0 | 0 | 0 | 0 | 22 | Pass | HTS | 150'C | 1000 | hrs | 0 | 22 | [6 empty] | 22000 | 22
PLCC | 28 | 452 x 452 mils | 2517 | ATP1 | 120 | x | 115 | 200 | x | 200 |  | HDLF | Stamp | C194 DR-AG | 1.2 | N | G600 | CRM 1076E | N | Matte Sn | 30ºC/60%/192 hrs | FCR 245ºC 3X | 0 | 0 | 0 | 0 | 0 | 0 | 2 | 5 | 0 | 0 | 0 | 0 | 0 | 0 | 0 | 0 | 8 | 34 | 22 | 10 | 0 | 22 | Pass | HTS | 150'C | 1000 | hrs | 0 | 22 | [6 empty] | 22000 | 22
PLCC | 28 | 452 x 452 mils | 2533 | ATP1 | 67 | x | 118 | 200 | x | 200 |  | HDLF | Stamp | C194 DR-AG | 1.2 | N | G600 | CRM 1076E | N | Matte Sn | 30ºC/60%/192 hrs | FCR 245ºC 3X | 0 | 0 | 0 | 0 | 0 | 0 | 0 | 0 | 4 | 20 | 0 | 0 | 0 | 0 | 0 | 0 | 0 | 0 | 17 | 22 | 0 | 22 | Pass | TC | -65'C/+150'C | 500 | cyc | 0 | 22 | 11000 | 22
PLCC | 28 | 452 x 452 mils | 2537 | ATP1 | 101 | x | 154 | 200 | x | 200 |  | HDLF | Stamp | C194 DR-AG | 1.2 | N | G600 | CRM 1076E | N | Matte Sn | 30ºC/60%/192 hrs | FCR 245ºC 3X | 0 | 0 | 0 | 0 | 0 | 0 | 0 | 0 | 0 | 0 | 0 | 0 | 0 | 0 | 0 | 0 | 0 | 0 | 0 | 0 | 0 | 22 | Pass | HAST | 130°C / 85%rh | 96 | hrs | 0 | 22 | [9 empty] | 2112 | 22
PLCC | 44 | 652 x 652 mils | 2504 | ATP1 | 100 | x | 106 | 200 | x | 200 |  | HDLF | Stamp | C151 DR-AG | 1.2 | N | G600 | 8361J | N | Matte Sn | 30ºC/60%/192 hrs | FCR 245ºC 3X | 0 | 0 | 0 | 0 | 0 | 0 | 0 | 0 | 0 | 0 | 0 | 0 | 0 | 0 | 10 | 5 | 0 | 0 | 0 | 0 | 0 | 22 | Pass | HTS | 150'C | 1000 | hrs | 0 | 22 | [6 empty] | 22000 | 22
PLCC | 44 | 652 x 652 mils | 2510 | ATP1 | 261 | x | 274 | 350 | x | 350 |  | HDLF | Stamp | C194 DR-AG | 1 | N | G600 | CRM 1076E | N | Matte Sn | 30ºC/60%/192 hrs | FCR 245ºC 3X | 0 | 0 | 0 | 0 | 0 | 0 | 0 | 0 | 0 | 0 | 0 | 0 | 0 | 0 | 0 | 0 | 0 | 0 | 0 | 0 | 0 | 22 | Pass | HAST | 130°C / 85%rh | 96 | hrs | 0 | 22 | [9 empty] | 2112 | 22
PLCC | 44 | 652 x 652 mils | 2526 | ATP1 | 162 | x | 156 | 200 | x | 200 |  | HDLF | Stamp | C194 | 1 | N | G600 | CRM 1076E | N | Matte Sn | 30ºC/60%/192 hrs | FCR 245ºC 3X | 0 | 0 | 0 | 0 | 0 | 0 | 0 | 0 | 0 | 0 | 0 | 0 | 0 | 0 | 19 | 30 | 0 | 0 | 0 | 0 | 0 | 22 | Pass | HAST | 130°C / 85%rh | 96 | hrs | 0 | 22 | [9 empty] | 2112 | 22
PLCC | 44 | 652 x 652 mils | 2546 | ATP1 | 261 | x | 274 | 350 | x | 350 |  | HDLF | Stamp | C194 DR-AG | 1 | N | G600 | CRM 1076E | N | Matte Sn | 30ºC/60%/192 hrs | FCR 245ºC 3X | 0 | 0 | 0 | 0 | 0 | 0 | 0 | 0 | 0 | 0 | 0 | 0 | 0 | 0 | 21 | 13 | 0 | 0 | 0 | 0 | 0 | 22 | Pass | TC | Ongoing
PLCC | 52 | 752 x 752 mils | 2543 | ATP1 | 98 | x | 98 | 250 | x | 250 |  | SINGLE LF | Stamp | C194 S-AG | 1.3 | N | G600C | 8361J | N | Matte Sn | 30ºC/60%/192 hrs | FCR 245ºC 3X | 0 | 0 | 0 | 0 | 0 | 0 | 0 | 0 | 0 | 0 | 0 | 0 | 1 | 10 | 1 | 100 | 0 | 0 | 0 | 0 | 0 | 22 | Pass | HTS | Ongoing
[22 empty] | Average | 0 | 0 | 0 | 0 | 0 | 0 | 0.1818182 | 0.4545455 | 0.3636364 | 1.818182 | 0 | 0 | 0.09090909 | 0.9090909 | 6.636364 | 14.72727 | 0.7272727 | 3.090909 | 3.545455 | 2.909091 |  |  |  | Test | Unit-time | Units | Fail |  |  | 33000 | 66 | 0 | 0 | 0 | 0 | 66000 | 66 | 0 | 6336 | 66 | 0
[22 empty] | Minimum | 0 | 0 | 0 | 0 | 0 | 0 | 0 | 0 | 0 | 0 | 0 | 0 | 0 | 0 | 0 | 0 | 0 | 0 | 0 | 0 |  |  |  | MRT | N/A | 242 | 0 |  |  | T/C time | T/C | T/C fails | T&H time | T&H | T&H fails | HTS time | HTS | HTS fails | Hast time | Hast | Hast fails
[22 empty] | Maximum | 0 | 0 | 0 | 0 | 0 | 0 | 2 | 5 | 4 | 20 | 0 | 0 | 1 | 10 | 22 | 100 | 8 | 34 | 22 | 22 |  |  |  | T/C | 33000 | 66 | 0
[22 empty] | Std.Deviation | 0 | 0 | 0 | 0 | 0 | 0 | 0.6030227 | 1.507557 | 1.206045 | 6.030227 | 0 | 0 | 0.3015113 | 3.015113 | 9.500239 | 29.83988 | 2.412091 | 10.25139 | 7.966977 | 7.00649 |  |  |  | T&H | 0 | 0 | 0
[22 empty] | UCL | 0 | 0 | 0 | 0 | 0 | 0 | 1.990886 | 4.977216 | 3.981772 | 19.90886 | 0 | 0 | 0.9954431 | 9.954431 | 35.13708 | 100 | 7.963545 | 33.84507 | 27.44639 | 23.92856 |  |  |  | HTS | 66000 | 66 | 0
[46 empty] | HAST | 6336 | 66 | 0
NOTE:
Type I : Delamination at EMC / Die Top Surface
Type II : Delamination at Die Attach Region
Type III : Delamination at EMC / Pad Top or Laminate Surface surrounding die
Type IV : Delamination at Paddle Bottom or Heat Sink / EMC
Type V : Delamination at Lead Fingers / EMC
Note on A5: Celia Corpuz: 2250604
Note on A6: Celia Corpuz: 2251907
Note on A7: Celia Corpuz: 2252804
Note on A9: Celia Corpuz: 2251703
Note on A10: Celia Corpuz: 2253305
Note on A11: Celia Corpuz: 2253706
Note on A13: Celia Corpuz: 2250402
Note on A14: Celia Corpuz: 2251004
Note on A15: Celia Corpuz: 2252605
Note on A16: Celia Corpuz: 2254607
Note on A18: Celia Corpuz: 2254304

## PLCC (PCC)
Package |  |  | Factory |  | Materials | [14 empty] | Preconditioning Test Condition | Reflow Temp | Delamination (%) Before Preconditioning | [9 empty] | Delamination (%) After Preconditioning | [9 empty] | MRT Results |  |  | Reliability Results
Device Type | L/C | Body SIZE (mils) | Date Code | Mfg Site | Die Size |  |  | L/F Size |  |  | L/F Type | Stamp or Etch | Matl | Wire | Die Coat | Mold Compound | Die Attach | H/S | Plating Composition |  |  | Type I |  | Type II |  | Type III |  | Type IV |  | Type V |  | Type I |  | Type II |  | Type III |  | Type IV |  | Type V |  | # | SS | Result | Rel Test | degC/ | # of | "hrs" or | # | SS
[5 empty] | (mil) | X | (mil) | (mil) | X | (mil) | VHDLF / HDLF |  |  | Cu(mil) | [7 empty] | # | avg % | # | avg % | # | avg % | # | avg % | # | avg % | # | avg % | # | avg % | # | avg % | # | avg % | # | avg % | Fail |  |  |  | R.H.% | hrs/cyc | "cyc" | Fail |  | T/C time | T/C | T/C fails | T&H time | T&H | T&H fails | HTS time | HTS | HTS fails | Hast time | Hast | Hast fails
[21 empty] | Average | #DIV/0! | #DIV/0! | #DIV/0! | #DIV/0! | #DIV/0! | #DIV/0! | #DIV/0! | #DIV/0! | #DIV/0! | #DIV/0! | #DIV/0! | #DIV/0! | #DIV/0! | #DIV/0! | #DIV/0! | #DIV/0! | #DIV/0! | #DIV/0! | #DIV/0! | #DIV/0! |  |  |  | Test | Unit-time | Units | Fail |  |  | 0 | 0 | 0 | 0 | 0 | 0 | 0 | 0 | 0 | 0 | 0 | 0
[21 empty] | Minimum | 0 | 0 | 0 | 0 | 0 | 0 | 0 | 0 | 0 | 0 | 0 | 0 | 0 | 0 | 0 | 0 | 0 | 0 | 0 | 0 |  |  |  | MRT | N/A | 0 | 0 |  |  | T/C time | T/C | T/C fails | T&H time | T&H | T&H fails | HTS time | HTS | HTS fails | Hast time | Hast | Hast fails
[21 empty] | Maximum | 0 | 0 | 0 | 0 | 0 | 0 | 0 | 0 | 0 | 0 | 0 | 0 | 0 | 0 | 0 | 0 | 0 | 0 | 0 | 0 |  |  |  | T/C | 0 | 0 | 0
[21 empty] | Std.Deviation | #DIV/0! | #DIV/0! | #DIV/0! | #DIV/0! | #DIV/0! | #DIV/0! | #DIV/0! | #DIV/0! | #DIV/0! | #DIV/0! | #DIV/0! | #DIV/0! | #DIV/0! | #DIV/0! | #DIV/0! | #DIV/0! | #DIV/0! | #DIV/0! | #DIV/0! | #DIV/0! |  |  |  | T&H | 0 | 0 | 0
[21 empty] | UCL | #DIV/0! | #DIV/0! | #DIV/0! | #DIV/0! | #DIV/0! | #DIV/0! | #DIV/0! | #DIV/0! | #DIV/0! | #DIV/0! | #DIV/0! | #DIV/0! | #DIV/0! | #DIV/0! | #DIV/0! | #DIV/0! | #DIV/0! | #DIV/0! | #DIV/0! | #DIV/0! |  |  |  | HTS | 0 | 0 | 0
[45 empty] | HAST | 0 | 0 | 0
NOTE:
Type I : Delamination at EMC / Die Top Surface
Type II : Delamination at Die Attach Region
Type III : Delamination at EMC / Pad Top or Laminate Surface surrounding die
Type IV : Delamination at Paddle Bottom or Heat Sink / EMC
Type V : Delamination at Lead Fingers / EMC

## PLCC (Automotive-Au)
Package |  |  |  | Factory |  | Materials | [14 empty] | Preconditioning Test Condition | Reflow Temp | Delamination (%) Before Preconditioning | [9 empty] | Delamination (%) After Preconditioning | [9 empty] | MRT Results |  |  | Reliability Results
Device Type | L/C | Body SIZE (mils) | AEC Q100 Target Grade | Date Code | Mfg Site | Die Size |  |  | L/F Size |  |  | L/F Type | Stamp or Etch | Matl | Wire | Die Coat | Mold Compound | Die Attach | H/S | Plating Composition |  |  | Type I |  | Type II |  | Type III |  | Type IV |  | Type V |  | Type I |  | Type II |  | Type III |  | Type IV |  | Type V |  | # | SS | Result | Rel Test | degC/ | # of | "hrs" or | # | C/A (W/P, B/S, Cross-section) | SS
[6 empty] | (mil) | X | (mil) | (mil) | X | (mil) | VHDLF / HDLF |  |  | Au(mil) | [7 empty] | # | avg % | # | avg % | # | avg % | # | avg % | # | avg % | # | avg % | # | avg % | # | avg % | # | avg % | # | avg % | Fail |  |  |  | R.H.% | hrs/cyc | "cyc" | Fail | Fail |  | T/C time | T/C | T/C fails | T&H time | T&H | T&H fails | HTS time | HTS | HTS fails | Hast time | Hast | Hast fails
[22 empty] | Average | #DIV/0! | #DIV/0! | #DIV/0! | #DIV/0! | #DIV/0! | #DIV/0! | - | - | #DIV/0! | #DIV/0! | #DIV/0! | #DIV/0! | #DIV/0! | #DIV/0! | #DIV/0! | #DIV/0! | - | - | #DIV/0! | #DIV/0! |  |  |  | Test | Unit-time | Units | Fail |  |  |  | 0 | 0 | 0 | 0 | 0 | 0 | 0 | 0 | 0 | 0 | 0 | 0
[22 empty] | Minimum | 0 | 0 | 0 | 0 | 0 | 0 | - | - | 0 | 0 | 0 | 0 | 0 | 0 | 0 | 0 | - | - | 0 | 0 |  |  |  | MRT | N/A | 0 | 0 |  |  |  | T/C time | T/C | T/C fails | T&H time | T&H | T&H fails | HTS time | HTS | HTS fails | Hast time | Hast | Hast fails
[22 empty] | Maximum | 0 | 0 | 0 | 0 | 0 | 0 | - | - | 0 | 0 | 0 | 0 | 0 | 0 | 0 | 0 | - | - | 0 | 0 |  |  |  | T/C | 0 | 0 | 0
[22 empty] | Std.Deviation | #DIV/0! | #DIV/0! | #DIV/0! | #DIV/0! | #DIV/0! | #DIV/0! | - | - | #DIV/0! | #DIV/0! | #DIV/0! | #DIV/0! | #DIV/0! | #DIV/0! | #DIV/0! | #DIV/0! | - | - | #DIV/0! | #DIV/0! |  |  |  | T&H | 0 | 0 | 0
[22 empty] | UCL | #DIV/0! | #DIV/0! | #DIV/0! | #DIV/0! | #DIV/0! | #DIV/0! | - | - | #DIV/0! | #DIV/0! | #DIV/0! | #DIV/0! | #DIV/0! | #DIV/0! | #DIV/0! | #DIV/0! | - | - | #DIV/0! | #DIV/0! |  |  |  | HTS | 0 | 0 | 0
[46 empty] | HAST | 0 | 0 | 0
NOTE:
Type I : Delamination at EMC / Die Top Surface
Type II : Delamination at Die Attach Region
Type III : Delamination at EMC / Pad Top or Laminate Surface surrounding die
Type IV : Delamination at Paddle Bottom or Heat Sink / EMC
Type V : Delamination at Lead Fingers / EMC

## pMLF (Au)
Package |  |  | Factory |  | Materials | [15 empty] | Preconditioning Test Condition | Reflow Temp | Delamination (%) Before Preconditioning | [9 empty] | Delamination (%) After Preconditioning | [9 empty] | MRT Results |  |  | Reliability Results
Device Type | L/C | Body SIZE (mm) | Date Code | Mfg Site | Die Size |  |  | L/F Size |  |  | L/F Type |  | Stamp or Etch | Matl | Wire | Die Coat | Mold Compound | Die Attach | H/S | Plating Composition |  |  | Type I |  | Type II |  | Type III |  | Type IV |  | Type V |  | Type I |  | Type II |  | Type III |  | Type IV |  | Type V |  | # | SS | Result | Rel Test | degC/ | # of | "hrs" or | # | SS
[5 empty] | (mil) | X | (mil) | (mil) | X | (mil) | VHDLF / HDLF |  |  |  | Au(mil) | [7 empty] | # | avg % | # | avg % | # | avg % | # | avg % | # | avg % | # | avg % | # | avg % | # | avg % | # | avg % | # | avg % | Fail |  |  |  | R.H.% | hrs/cyc | "cyc" | Fail |  | T/C time | T/C | T/C fails | T&H time | T&H | T&H fails | HTS time | HTS | HTS fails | Hast time | Hast | Hast fails
pMLF | 24 | 4x4mm | 2543 | ATP1 | 26/44 |  | 19/50 | 106 |  | 106 |  | VHDLF | Etch | C194 S-AG | 1 | N | G700 | CRM 1085A | N | Matte Sn | 30ºC/60%/192 hrs | FCR 260ºC 3X | 0 | 0 | 0 | 0 | 0 | 0 | - | - | 0 | 0 | 0 | 0 | 0 | 0 | 0 | 0 | - | - | 0 | 0 | 0 | 22 | Pass | HTS | Ongoing
pMLF | 32 | 5x5 mm | 2510 | ATP1 | 135 | x | 135 | 146 | x | 146 |  | VHDLF | Etch | C194 RC DR-AG | 1 | N | G700 | 8290 | N | Matte Sn | 30ºC/60%/192 hrs | FCR 260ºC 3X | 0 | 0 | 0 | 0 | 0 | 0 | - | - | 0 | 0 | 0 | 0 | 0 | 0 | 0 | 0 | - | - | 0 | 0 | 0 | 22 | Pass | HAST | 130°C / 85%rh | 96 | hrs | 0 | 22 | [9 empty] | 2112 | 22
pMLF | 32 | 6x6 mm | 2524 | ATP1 | 39/56/73/56 | x | 47/48/28/48 | 177 | x | 177 |  | VHDLF | Etch | C194 DR-AG | 1 | N | G700 | CRM 1085A | N | Matte Sn | 30ºC/60%/192 hrs | FCR 260ºC 3X | 0 | 0 | 0 | 0 | 0 | 0 | - | - | 0 | 0 | 0 | 0 | 0 | 0 | 0 | 0 | - | - | 0 | 0 | 0 | 22 | Pass | HAST | 130°C / 85%rh | 96 | hrs | 0 | 22 | [9 empty] | 2112 | 22
pMLF | 36 | 6x6 mm | 2519 | ATP1 | 144 | x | 139 | 169 | x | 169 |  | VHDLF | Etch | C194 DR-AG | 1 | N | G700 | CRM 1085A | N | Matte Sn | 30ºC/60%/192 hrs | FCR 260ºC 3X | 0 | 0 | 0 | 0 | 0 | 0 | - | - | 0 | 0 | 0 | 0 | 0 | 0 | 0 | 0 | - | - | 0 | 0 | 0 | 22 | Pass | TC | -65'C/+150'C | 500 | cyc | 0 | 22 | 11000 | 22
pMLF | 36 | 6x6 mm | 2533 | ATP1 | 144 | x | 139 | 169 | x | 169 |  | VHDLF | Etch | C194 DR-AG | 1 | N | G700 | CRM 1085A | N | Matte Sn | 30ºC/60%/192 hrs | FCR 260ºC 3X | 0 | 0 | 0 | 0 | 0 | 0 | - | - | 0 | 0 | 0 | 0 | 0 | 0 | 0 | 0 | - | - | 0 | 0 | 0 | 22 | Pass | TC | -65'C/+150'C | 500 | cyc | 0 | 22 | 11000 | 22
pMLF | 48 | 7x7 mm | 2517 | ATP1 | 156/35 | x | 147/49 | 209 | x | 209 |  | HDLF | Etch | C194 RC DR-AG | 1 | N | G700 | 8900NC / 8290 | N | Matte Sn | 30ºC/60%/192 hrs | FCR 260ºC 3X | 0 | 0 | 0 | 0 | 0 | 0 | - | - | 0 | 0 | 0 | 0 | 0 | 0 | 0 | 0 | - | - | 0 | 0 | 0 | 22 | Pass | HTS | 150°C | 1000 | hrs | 0 | 22 | [6 empty] | 22000 | 22
pMLF | 48 | 7x7 mm | 2546 | ATP1 | 76 | x | 76 | 209 | x | 209 |  | HDLF | Etch | C194 UPPF | 1 | N | G700 | 8290 | N | NiPd | 30ºC/60%/192 hrs | FCR 260ºC 3X | 0 | 0 | 0 | 0 | 0 | 0 | - | - | 0 | 0 | 0 | 0 | 0 | 0 | 0 | 0 | - | - | 0 | 0 | 0 | 22 | Pass | TC | Ongoing
pMLF | 68 | 7x7 mm | 2530 | ATP1 | 193 | x | 162 | 209 | x | 209 |  | HDLF | Etch | C194 DR-AG | 0.8 | N | G700 | CRM 1085A | N | Matte Sn | 30ºC/60%/192 hrs | FCR 260ºC 3X | 0 | 0 | 0 | 0 | 0 | 0 | - | - | 0 | 0 | 0 | 0 | 0 | 0 | 22 | 25 | - | - | 0 | 0 | 0 | 22 | Pass | HTS | 150°C | 1000 | hrs | 0 | 22 | [6 empty] | 22000 | 22
pMLF | 76 | 8x8 mm | 2507 | ATP1 | 130 | x | 117 | 141 | x | 128 |  | VHDLF | Etch | C7025 DR-AG | 0.7 | N | G700 | CRM 1085A | N | Matte Sn | 30ºC/60%/192 hrs | FCR 260ºC 3X | 0 | 0 | 0 | 0 | 0 | 0 | - | - | 0 | 0 | 0 | 0 | 0 | 0 | 0 | 0 | - | - | 0 | 0 | 0 | 22 | Pass | TC | -65'C/+150'C | 500 | cyc | 0 | 22 | 11000 | 22
pMLF | 72 | 10x10 mm | 2503 | ATP1 | 103 | x | 116 | 217 | x | 217 |  | VHDLF | Etch | C194 RC DR-AG | 1 | N | G700 | 3230 | N | Matte Sn | 30ºC/60%/192 hrs | FCR 260ºC 3X | 0 | 0 | 0 | 0 | 0 | 0 | - | - | 0 | 0 | 0 | 0 | 0 | 0 | 0 | 0 | - | - | 0 | 0 | 0 | 22 | Pass | HTS | 150°C | 1000 | hrs | 0 | 22 | [6 empty] | 22000 | 22
[22 empty] | Average | 0 | 0 | 0 | 0 | 0 | 0 | - | - | 0 | 0 | 0 | 0 | 0 | 0 | 2.2 | 2.5 | - | - | 0 | 0 |  |  |  | Test | Unit-time | Units | Fail |  |  | 33000 | 66 | 0 | 0 | 0 | 0 | 66000 | 66 | 0 | 4224 | 44 | 0
[22 empty] | Minimum | 0 | 0 | 0 | 0 | 0 | 0 | - | - | 0 | 0 | 0 | 0 | 0 | 0 | 0 | 0 | - | - | 0 | 0 |  |  |  | MRT | N/A | 220 | 0 |  |  | T/C time | T/C | T/C fails | T&H time | T&H | T&H fails | HTS time | HTS | HTS fails | Hast time | Hast | Hast fails
[22 empty] | Maximum | 0 | 0 | 0 | 0 | 0 | 0 | - | - | 0 | 0 | 0 | 0 | 0 | 0 | 22 | 25 | - | - | 0 | 0 |  |  |  | T/C | 33000 | 66 | 0
[22 empty] | Std.Deviation | 0 | 0 | 0 | 0 | 0 | 0 | - | - | 0 | 0 | 0 | 0 | 0 | 0 | 6.957011 | 7.905694 | - | - | 0 | 0 |  |  |  | T&H | 0 | 0 | 0
[22 empty] | UCL | 0 | 0 | 0 | 0 | 0 | 0 | - | - | 0 | 0 | 0 | 0 | 0 | 0 | 23.07103 | 26.21708 | - | - | 0 | 0 |  |  |  | HTS | 66000 | 66 | 0
[46 empty] | HAST | 4224 | 44 | 0
NOTE:
Type I : Delamination at EMC / Die Top Surface
Type II : Delamination at Die Attach Region
Type III : Delamination at EMC / Pad Top or Laminate Surface surrounding die
Type IV : Delamination at Paddle Bottom or Heat Sink / EMC
Type V : Delamination at Lead Fingers / EMC
Note on A5: Celia Corpuz: 2254305
Note on A7: Celia Corpuz: 2251005
Note on A9: Celia Corpuz: 2252403
Note on A11: Celia Corpuz: 2251908
Note on A12: Celia Corpuz: 2253306
Note on A14: Celia Corpuz: 2251704
Note on A15: Celia Corpuz: 2254608
Note on A17: Celia Corpuz: 2253004
Note on A19: Celia Corpuz: 2250704
Note on A21: Celia Corpuz: 2250302

## pMLF (PCC)
Package |  |  | Factory |  | Materials | [15 empty] | Preconditioning Test Condition | Reflow Temp | Delamination (%) Before Preconditioning | [9 empty] | Delamination (%) After Preconditioning | [9 empty] | MRT Results |  |  | Reliability Results
Device Type | L/C | Body SIZE (mm) | Date Code | Mfg Site | Die Size |  |  | L/F Size |  |  | L/F Type |  | Stamp or Etch | Matl | Wire | Die Coat | Mold Compound | Die Attach | H/S | Plating Composition |  |  | Type I |  | Type II |  | Type III |  | Type IV |  | Type V |  | Type I |  | Type II |  | Type III |  | Type IV |  | Type V |  | # | SS | Result | Rel Test | degC/ | # of | "hrs" or | # | SS
[5 empty] | (mil) | X | (mil) | (mil) | X | (mil) | VHDLF / HDLF |  |  |  | Cu(mil) | [7 empty] | # | avg % | # | avg % | # | avg % | # | avg % | # | avg % | # | avg % | # | avg % | # | avg % | # | avg % | # | avg % | Fail |  |  |  | R.H.% | hrs/cyc | "cyc" | Fail |  | T/C time | T/C | T/C fails | T&H time | T&H | T&H fails | HTS time | HTS | HTS fails | Hast time | Hast | Hast fails
pMLF | 64 | 9x9 mm | 2507 | ATP1 | 120 | x | 128 | 193 | x | 193 |  | VHDLF | Etch | C194 DR-AG | 1 | N | G631BQ | 8290 | N | Matte Sn | 30ºC/60%/192 hrs | FCR 260ºC 3X | 0 | 0 | 0 | 0 | 0 | 0 | - | - | 0 | 0 | 0 | 0 | 0 | 0 | 0 | 0 | - | - | 0 | 0 | 0 | 22 | Pass | TC | -65'C/+150'C | 500 | cyc | 0 | 22 | 11000 | 22 | 0
pMLF | 64 | 9x9 mm | 2515 | ATP1 | 148 | x | 141 | 193 | x | 193 |  | VHDLF | Etch | C194 DR-AG | 1 | N | G631BQ | 8290 | N | Matte Sn | 30ºC/60%/192 hrs | FCR 260ºC 3X | 0 | 0 | 0 | 0 | 0 | 0 | - | - | 0 | 0 | 0 | 0 | 0 | 0 | 0 | 0 | - | - | 0 | 0 | 0 | 22 | Pass | HTS | 150°C | 1000 | hrs | 0 | 22 | [6 empty] | 22000 | 22 | 0
pMLF | 64 | 9x9 mm | 2521 | ATP1 | 161 | x | 157 | 193 | x | 193 |  | VHDLF | Etch | C194 DR-AG | 1 | N | G631BQ | 8290 | N | Matte Sn | 30ºC/60%/192 hrs | FCR 260ºC 3X | 0 | 0 | 0 | 0 | 0 | 0 | - | - | 0 | 0 | 0 | 0 | 0 | 0 | 16 | 13 | - | - | 0 | 0 | 0 | 22 | Pass | TC | -65'C/+150'C | 500 | cyc | 0 | 22 | 11000 | 22 | 0
pMLF | 64 | 9x9 mm | 2530 | ATP1 | 120 | x | 128 | 193 | x | 193 |  | VHDLF | Etch | C194 DR-AG | 1 | N | G631BQ | 8290 | N | Matte Sn | 30ºC/60%/192 hrs | FCR 260ºC 3X | 0 | 0 | 0 | 0 | 0 | 0 | - | - | 0 | 0 | 0 | 0 | 0 | 0 | 2 | 20 | - | - | 0 | 0 | 0 | 22 | Pass | HTS | 150°C | 1000 | hrs | 0 | 22 | [6 empty] | 22000 | 22 | 0
[22 empty] | Average | 0 | 0 | 0 | 0 | 0 | 0 | - | - | 0 | 0 | 0 | 0 | 0 | 0 | 4.5 | 8.25 | - | - | 0 | 0 |  |  |  | Test | Unit-time | Units | Fail |  |  | 22000 | 44 | 0 | 0 | 0 | 0 | 44000 | 44 | 0 | 0 | 0 | 0
[22 empty] | Minimum | 0 | 0 | 0 | 0 | 0 | 0 | - | - | 0 | 0 | 0 | 0 | 0 | 0 | 0 | 0 | - | - | 0 | 0 |  |  |  | MRT | N/A | 88 | 0 |  |  | T/C time | T/C | T/C fails | T&H time | T&H | T&H fails | HTS time | HTS | HTS fails | Hast time | Hast | Hast fails
[22 empty] | Maximum | 0 | 0 | 0 | 0 | 0 | 0 | - | - | 0 | 0 | 0 | 0 | 0 | 0 | 16 | 20 | - | - | 0 | 0 |  |  |  | T/C | 22000 | 44 | 0
[22 empty] | Std.Deviation | 0 | 0 | 0 | 0 | 0 | 0 | - | - | 0 | 0 | 0 | 0 | 0 | 0 | 7.72442 | 9.945686 | - | - | 0 | 0 |  |  |  | T&H | 0 | 0 | 0
[22 empty] | UCL | 0 | 0 | 0 | 0 | 0 | 0 | - | - | 0 | 0 | 0 | 0 | 0 | 0 | 27.67326 | 38.08706 | - | - | 0 | 0 |  |  |  | HTS | 44000 | 44 | 0
[46 empty] | HAST | 0 | 0 | 0
NOTE:
Type I : Delamination at EMC / Die Top Surface
Type II : Delamination at Die Attach Region
Type III : Delamination at EMC / Pad Top or Laminate Surface surrounding die
Type IV : Delamination at Paddle Bottom or Heat Sink / EMC
Type V : Delamination at Lead Fingers / EMC
Note on A5: Celia Corpuz: 2250706
Note on A6: Celia Corpuz: 2251507
Note on A7: Celia Corpuz: 2252104
Note on A8: Celia Corpuz: 2253005

## pMLF (Automotive-Au)
Package |  |  |  | Factory |  | Materials | [15 empty] | Preconditioning Test Condition | Reflow Temp | Delamination (%) Before Preconditioning | [9 empty] | Delamination (%) After Preconditioning | [9 empty] | MRT Results |  |  | Reliability Results
Device Type | L/C | Body SIZE (mm) | AEC Q100 Target Grade | Date Code | Mfg Site | Die Size |  |  | L/F Size |  |  | L/F Type |  | Stamp or Etch | Matl | Wire | Die Coat | Mold Compound | Die Attach | H/S | Plating Composition |  |  | Type I |  | Type II |  | Type III |  | Type IV |  | Type V |  | Type I |  | Type II |  | Type III |  | Type IV |  | Type V |  | # | SS | Result | Rel Test | degC/ | # of | "hrs" or | # | C/A (W/P, B/S, Cross-section) | SS
[6 empty] | (mil) | X | (mil) | (mil) | X | (mil) | VHDLF / HDLF |  |  |  | Au(mil) | [7 empty] | # | avg % | # | avg % | # | avg % | # | avg % | # | avg % | # | avg % | # | avg % | # | avg % | # | avg % | # | avg % | Fail |  |  |  | R.H.% | hrs/cyc | "cyc" | Fail | Fail |  | T/C time | T/C | T/C fails | T&H time | T&H | T&H fails | HTS time | HTS | HTS fails | Hast time | Hast | Hast fails
pMLF | 16 | 5x5 mm | 1 | 2510 | ATP1 | 82 | x | 104 | 134 | x | 146 |  | VHDLF | Etch | C7025 RC R-AG | 1 | N | G700 | CRM1085A/8900NC | N | Matte Sn | 30ºC/60%/192 hrs | FCR 260ºC 3X | 0 | 0 | 0 | 0 | 0 | 0 | - | - | 0 | 0 | 0 | 0 | 0 | 0 | 0 | 0 | - | - | 0 | 0 | 0 | 22 | Pass | HAST | 130°C / 85%rh | 96 | hrs | 0 | N/A | 22 | [9 empty] | 2112 | 22 | 0
pMLF | 16 | 5x5 mm | 1 | 2528 | ATP1 | 82 | x | 104 | 134 | x | 146 |  | VHDLF | Etch | C7025 RC R-AG | 1 | N | G700 | CRM1085A/8900NC | N | Matte Sn | 30ºC/60%/192 hrs | FCR 260ºC 3X | 0 | 0 | 0 | 0 | 0 | 0 | - | - | 0 | 0 | 0 | 0 | 0 | 0 | 0 | 0 | - | - | 0 | 0 | 0 | 22 | Pass | HTS | 150°C | 1000 | hrs | 0 | N/A | 22 | [6 empty] | 22000 | 22 | 0
pMLF | 16 | 5x5 mm | 1 | 2543 | ATP1 | 82 | x | 104 | 134 | x | 146 |  | VHDLF | Etch | C7025 RC R-AG | 1 | N | G700 | CRM1085A/8900NC | N | Matte Sn | 30ºC/60%/192 hrs | FCR 260ºC 3X | 0 | 0 | 0 | 0 | 0 | 0 | - | - | 0 | 0 | 0 | 0 | 0 | 0 | 0 | 0 | - | - | 0 | 0 | 0 | 22 | Pass | HTS | Ongoing
pMLF | 32 | 5x5 mm | 1 | 2520 | ATP1 | 116 | x | 113 | 138 | x | 138 |  | VHDLF | Etch | C194 RUPPF | 1 | N | G700 | CRM 1085A | N | NiPd | 30ºC/60%/192 hrs | FCR 260ºC 3X | 0 | 0 | 0 | 0 | 0 | 0 | - | - | 0 | 0 | 0 | 0 | 0 | 0 | 0 | 0 | - | - | 0 | 0 | 0 | 22 | Pass | TC | -55'C/+150'C | 1000 | cyc | 0 | Ongoing | 22 | 22000 | 22 | 0
pMLF | 40 | 6x6 mm | 1 | 2534 | ATP1 | 114 | x | 98 | 138 | x | 138 |  | VHDLF | Etch | C194 RUPPF | 1 | N | G631BQ | CRM 1085A | N | NiPd | 30ºC/60%/192 hrs | FCR 260ºC 3X | 0 | 0 | 0 | 0 | 0 | 0 | - | - | 0 | 0 | 0 | 0 | 0 | 0 | 0 | 0 | - | - | 0 | 0 | 0 | 22 | Pass | TC | -55'C/+150'C | 1000 | cyc | 0 | N/A | 22 | 22000 | 22 | 0
pMLF | 48 | 7x7 mm | 1 | 2502 | ATP1 | 122 | x | 150 | 216 | x | 216 |  | HDLF | Etch | C194 RC DR-AG | 0.8 | N | G700 | CRM 1085A | N | Matte Sn | 30ºC/60%/192 hrs | FCR 260ºC 3X | 0 | 0 | 0 | 0 | 0 | 0 | - | - | 0 | 0 | 0 | 0 | 0 | 0 | 0 | 0 | - | - | 0 | 0 | 0 | 22 | Pass | HTS | 150°C | 1000 | hrs | 0 | N/A | 22 | [6 empty] | 22000 | 22 | 0
pMLF | 64 | 9x9 mm | 1 | 2508 | ATP1 | 180 | x | 217 | 287 | x | 287 |  | VHDLF | Etch | C194 RC DR-AG | 1 | N | G700 | 3230 | N | Matte Sn | 30ºC/60%/192 hrs | FCR 260ºC 3X | 0 | 0 | 0 | 0 | 0 | 0 | - | - | 0 | 0 | 0 | 0 | 0 | 0 | 0 | 0 | - | - | 0 | 0 | 0 | 22 | Pass | TC | -55'C/+150'C | 1000 | cyc | 0 | Ongoing | 22 | 22000 | 22 | 0
pMLF | 68 | 10x10 mm | 1 | 2547 | ATP1 | 130 | x | 130 | 213 | x | 213 |  | VHDLF | Etch | C194 RUPPF | 0.7 | N | G700 | CRM 1085A | N | NiPd | 30ºC/60%/192 hrs | FCR 260ºC 3X | - | - | - | - | - | - | - | - | - | - | - | - | - | - | - | - | - | - | - | - | - | - | Ongoing
pMLF | 72 | 10x10 mm | 1 | 2515 | ATP1 | 103 | x | 116 | 217 | x | 217 |  | VHDLF | Etch | C194 RC DR-AG | 1 | N | G700 | 3230 | N | Matte Sn | 30ºC/60%/192 hrs | FCR 260ºC 3X | 0 | 0 | 0 | 0 | 0 | 0 | - | - | 0 | 0 | 0 | 0 | 0 | 0 | 0 | 0 | - | - | 0 | 0 | 0 | 22 | Pass | HTS | 150°C | 1000 | hrs | 0 | N/A | 22 | [6 empty] | 22000 | 22 | 0
pMLF | 72 | 10x10 mm | 1 | 2526 | ATP1 | 103 | x | 116 | 217 | x | 217 |  | VHDLF | Etch | C194 RC DR-AG | 1 | N | G700 | 3230 | N | Matte Sn | 30ºC/60%/192 hrs | FCR 260ºC 3X | 0 | 0 | 0 | 0 | 0 | 0 | - | - | 0 | 0 | 0 | 0 | 0 | 0 | 0 | 0 | - | - | 0 | 0 | 0 | 22 | Pass | HAST | 130°C / 85%rh | 96 | hrs | 0 | N/A | 22 | [9 empty] | 2112 | 22 | 0
pMLF | 72 | 10x10 mm | 1 | 2537 | ATP1 | 103 | x | 116 | 217 | x | 217 |  | VHDLF | Etch | C194 RC DR-AG | 1 | N | G700 | 3230 | N | Matte Sn | 30ºC/60%/192 hrs | FCR 260ºC 3X | 0 | 0 | 0 | 0 | 0 | 0 | - | - | 0 | 0 | 0 | 0 | 0 | 0 | 0 | 0 | - | - | 0 | 0 | 0 | 22 | Pass | HAST | 130°C / 85%rh | 96 | hrs | 0 | N/A | 22 | [9 empty] | 2112 | 22 | 0
[23 empty] | Average | 0 | 0 | 0 | 0 | 0 | 0 | - | - | 0 | 0 | 0 | 0 | 0 | 0 | 0 | 0 | - | - | 0 | 0 |  |  |  | Test | Unit-time | Units | Fail |  |  |  | 66000 | 66 | 0 | 0 | 0 | 0 | 66000 | 66 | 0 | 6336 | 66 | 0
[23 empty] | Minimum | 0 | 0 | 0 | 0 | 0 | 0 | - | - | 0 | 0 | 0 | 0 | 0 | 0 | 0 | 0 | - | - | 0 | 0 |  |  |  | MRT | N/A | 220 | 0 |  |  |  | T/C time | T/C | T/C fails | T&H time | T&H | T&H fails | HTS time | HTS | HTS fails | Hast time | Hast | Hast fails
[23 empty] | Maximum | 0 | 0 | 0 | 0 | 0 | 0 | - | - | 0 | 0 | 0 | 0 | 0 | 0 | 0 | 0 | - | - | 0 | 0 |  |  |  | T/C | 66000 | 66 | 0
[23 empty] | Std.Deviation | 0 | 0 | 0 | 0 | 0 | 0 | - | - | 0 | 0 | 0 | 0 | 0 | 0 | 0 | 0 | - | - | 0 | 0 |  |  |  | T&H | 0 | 0 | 0
[23 empty] | UCL | 0 | 0 | 0 | 0 | 0 | 0 | - | - | 0 | 0 | 0 | 0 | 0 | 0 | 0 | 0 | - | - | 0 | 0 |  |  |  | HTS | 66000 | 66 | 0
[47 empty] | HAST | 6336 | 66 | 0
NOTE:
Type I : Delamination at EMC / Die Top Surface
Type II : Delamination at Die Attach Region
Type III : Delamination at EMC / Pad Top or Laminate Surface surrounding die
Type IV : Delamination at Paddle Bottom or Heat Sink / EMC
Type V : Delamination at Lead Fingers / EMC
Note on A5: Celia Corpuz: 2251007
Note on A6: Celia Corpuz: 2252808
Note on A7: Celia Corpuz: 2254309
Note on A9: Celia Corpuz: 2252005
Note on A11: Celia Corpuz: 2253420
Note on A13: Celia Corpuz: 2250204
Note on A15: Celia Corpuz: 2250806
Note on A17: Celia Corpuz: 2254711
Note on A19: Celia Corpuz: 2251510
Note on A20: Celia Corpuz: 2252607
Note on A21: Celia Corpuz: 2253712

## pMLF (Automotive PCC)
Package |  |  |  | Factory |  | Materials | [15 empty] | Preconditioning Test Condition | Reflow Temp | Delamination (%) Before Preconditioning | [9 empty] | Delamination (%) After Preconditioning | [9 empty] | MRT Results |  |  | Reliability Results
Device Type | L/C | Body SIZE (mm) | AEC Q100 Target Grade | Date Code | Mfg Site | Die Size |  |  | L/F Size |  |  | L/F Type |  | Stamp or Etch | Matl | Wire | Die Coat | Mold Compound | Die Attach | H/S | Plating Composition |  |  | Type I |  | Type II |  | Type III |  | Type IV |  | Type V |  | Type I |  | Type II |  | Type III |  | Type IV |  | Type V |  | # | SS | Result | Rel Test | degC/ | # of | "hrs" or | # | C/A (W/P, B/S, Cross-section) | SS
[6 empty] | (mil) | X | (mil) | (mil) | X | (mil) | VHDLF / HDLF |  |  |  | Cu(mil) | [7 empty] | # | avg % | # | avg % | # | avg % | # | avg % | # | avg % | # | avg % | # | avg % | # | avg % | # | avg % | # | avg % | Fail |  |  |  | R.H.% | hrs/cyc | "cyc" | Fail | Fail |  | T/C time | T/C | T/C fails | T&H time | T&H | T&H fails | HTS time | HTS | HTS fails | Hast time | Hast | Hast fails
pMLF | 48 | 7x7 mm | 1 | 2504 | ATP1 | 99/93 | x | 153/169 | 224 | x | 224 |  | HDLF | Etch | C194 R-AG | 0.8 | N | G631BQ | CRM 1085A | N | Matte Sn | 30ºC/60%/192 hrs | FCR 260ºC 3X | 0 | 0 | 0 | 0 | 0 | 0 | - | - | 0 | 0 | 0 | 0 | 0 | 0 | 0 | 0 | - | - | 0 | 0 | 0 | 22 | Pass | HTS | 150°C | 1000 | hrs | 0 | Ongoing | 22 | [6 empty] | 22000 | 22 | 0
[47 empty] | HTS 2x | 150°C | 2000 | hrs | 0 | Ongoing | 11
pMLF | 48 | 7x7 mm | 1 | 2508 | ATP1 | 99/93 | x | 153/169 | 224 | x | 224 |  | HDLF | Etch | C194 R-AG | 0.8 | N | G631BQ | CRM 1085A | N | Matte Sn | 30ºC/60%/192 hrs | FCR 260ºC 3X | 0 | 0 | 0 | 0 | 0 | 0 | - | - | 0 | 0 | 0 | 0 | 0 | 0 | 0 | 0 | - | - | 0 | 0 | 0 | 22 | Pass | TC | -55'C/+150'C | 1000 | hrs | 0 | Ongoing | 22 | 22000 | 22 | 0
[47 empty] | TC 2x | -55'C/+150'C | 2000 | cyc | 0 | Ongoing | 11
pMLF | 48 | 7x7 mm | 1 | 2510 | ATP1 | 99/93 | x | 153/169 | 224 | x | 224 |  | HDLF | Etch | C194 R-AG | 0.8 | N | G631BQ | CRM 1085A | N | Matte Sn | 30ºC/60%/192 hrs | FCR 260ºC 3X | 0 | 0 | 0 | 0 | 0 | 0 | - | - | 0 | 0 | 0 | 0 | 0 | 0 | 0 | 0 | - | - | 0 | 0 | 0 | 22 | Pass | HAST | 130°C / 85%rh | 96 | hrs | 0 | Ongoing | 22 | [9 empty] | 2112 | 22 | 0
[47 empty] | HAST 2x | 130°C / 85%rh | 192 | hrs | 0 | Ongoing | 11
pMLF | 48 | 7x7 mm | 1 | 2521 | ATP1 | 99/93 | x | 153/169 | 224 | x | 224 |  | HDLF | Etch | C194 R-AG | 0.8 | N | G631BQ | CRM 1085A | N | Matte Sn | 30ºC/60%/192 hrs | FCR 260ºC 3X | 0 | 0 | 0 | 0 | 0 | 0 | - | - | 0 | 0 | 0 | 0 | 0 | 0 | 0 | 0 | - | - | 0 | 0 | 0 | 22 | Pass | TC | -55'C/+150'C | 1000 | hrs | 0 | Ongoing | 22 | 22000 | 22 | 0
[47 empty] | TC 2x | -55'C/+150'C | 2000 | cyc | 0 | Ongoing | 11
pMLF | 48 | 7x7 mm | 1 | 2524 | ATP1 | 99/93 | x | 153/169 | 224 | x | 224 |  | HDLF | Etch | C194 R-AG | 0.8 | N | G631BQ | CRM 1085A | N | Matte Sn | 30ºC/60%/192 hrs | FCR 260ºC 3X | 0 | 0 | 0 | 0 | 0 | 0 | - | - | 0 | 0 | 0 | 0 | 0 | 0 | 0 | 0 | - | - | 0 | 0 | 0 | 22 | Pass | HAST | 130°C / 85%rh | 96 | hrs | 0 | Ongoing | 22 | [9 empty] | 2112 | 22 | 0
[47 empty] | HAST 2x | 130°C / 85%rh | 192 | hrs | 0 | Ongoing | 11
pMLF | 48 | 7x7 mm | 1 | 2530 | ATP1 | 99/93 | x | 153/169 | 224 | x | 224 |  | HDLF | Etch | C194 R-AG | 0.8 | N | G631BQ | CRM 1085A | N | Matte Sn | 30ºC/60%/192 hrs | FCR 260ºC 3X | 0 | 0 | 0 | 0 | 0 | 0 | - | - | 0 | 0 | 0 | 0 | 0 | 0 | 0 | 0 | - | - | 0 | 0 | 0 | 22 | Pass | HTS | 150°C | 1000 | hrs | 0 | Ongoing | 22 | [6 empty] | 22000 | 22 | 0
[47 empty] | HTS 2x | Ongoing
pMLF | 48 | 7x7 mm | 1 | 2534 | ATP1 | 99/93 | x | 153/169 | 224 | x | 224 |  | HDLF | Etch | C194 R-AG | 0.8 | N | G631BQ | CRM 1085A | N | Matte Sn | 30ºC/60%/192 hrs | FCR 260ºC 3X | 0 | 0 | 0 | 0 | 0 | 0 | - | - | 0 | 0 | 0 | 0 | 0 | 0 | 0 | 0 | - | - | 0 | 0 | 0 | 22 | Pass | TC | -55'C/+150'C | 1000 | hrs | 0 | Ongoing | 22 | 22000 | 22 | 0
[47 empty] | TC 2x | Ongoing
pMLF | 48 | 7x7 mm | 1 | 2547 | ATP1 | 99/93 | x | 153/169 | 224 | x | 224 |  | HDLF | Etch | C194 R-AG | 0.8 | N | G631BQ | CRM 1085A | N | Matte Sn | 30ºC/60%/192 hrs | FCR 260ºC 3X | - | - | - | - | - | - | - | - | - | - | - | - | - | - | - | - | - | - | - | - | - | - | Ongoing
[23 empty] | Average | 0 | 0 | 0 | 0 | 0 | 0 | - | - | 0 | 0 | 0 | 0 | 0 | 0 | 0 | 0 | - | - | 0 | 0 |  |  |  | Test | Unit-time | Units | Fail |  |  |  | 66000 | 66 | 0 | 0 | 0 | 0 | 44000 | 44 | 0 | 4224 | 44 | 0
[23 empty] | Minimum | 0 | 0 | 0 | 0 | 0 | 0 | - | - | 0 | 0 | 0 | 0 | 0 | 0 | 0 | 0 | - | - | 0 | 0 |  |  |  | MRT | N/A | 154 | 0 |  |  |  | T/C time | T/C | T/C fails | T&H time | T&H | T&H fails | HTS time | HTS | HTS fails | Hast time | Hast | Hast fails
[23 empty] | Maximum | 0 | 0 | 0 | 0 | 0 | 0 | - | - | 0 | 0 | 0 | 0 | 0 | 0 | 0 | 0 | - | - | 0 | 0 |  |  |  | T/C | 66000 | 66 | 0
[23 empty] | Std.Deviation | 0 | 0 | 0 | 0 | 0 | 0 | - | - | 0 | 0 | 0 | 0 | 0 | 0 | 0 | 0 | - | - | 0 | 0 |  |  |  | T&H | 0 | 0 | 0
[23 empty] | UCL | 0 | 0 | 0 | 0 | 0 | 0 | - | - | 0 | 0 | 0 | 0 | 0 | 0 | 0 | 0 | - | - | 0 | 0 |  |  |  | HTS | 44000 | 44 | 0
[47 empty] | HAST | 4224 | 44 | 0
NOTE:
Type I : Delamination at EMC / Die Top Surface
Type II : Delamination at Die Attach Region
Type III : Delamination at EMC / Pad Top or Laminate Surface surrounding die
Type IV : Delamination at Paddle Bottom or Heat Sink / EMC
Type V : Delamination at Lead Fingers / EMC
Note on A5: Celia Corpuz: 2250414
Note on A7: Celia Corpuz: 2250824
Note on A9: Celia Corpuz: 2251009
Note on A11: Celia Corpuz: 2252110
Note on A13: Celia Corpuz: 2252410
Note on A15: Celia Corpuz: 2253010
Note on A17: Celia Corpuz: 2253423
Note on A19: Celia Corpuz: 2254715

## SOIC 150 (Au)
Package |  |  | Factory |  | Materials | [15 empty] | Preconditioning Test Condition | Reflow Temp | Delamination (%) Before Preconditioning | [9 empty] | Delamination (%) After Preconditioning | [9 empty] | MRT Results |  |  | Reliability Results
Device Type | L/C | Body SIZE (mils) | Date Code | Mfg Site | Die Size |  |  | L/F Size |  |  | L/F Type |  | Stamp or Etch | Matl | Wire | Die Coat | Mold Compound | Die Attach | H/S | Plating Composition |  |  | Type I |  | Type II |  | Type III |  | Type IV |  | Type V |  | Type I |  | Type II |  | Type III |  | Type IV |  | Type V |  | # | SS | Result | Rel Test | degC/ | # of | "hrs" or | # | SS
[5 empty] | (mil) | X | (mil) | (mil) | X | (mil) | VHDLF / HDLF |  |  |  | Au(mil) | [7 empty] | # | avg % | # | avg % | # | avg % | # | avg % | # | avg % | # | avg % | # | avg % | # | avg % | # | avg % | # | avg % | Fail |  |  |  | R.H.% | hrs/cyc | "cyc" | Fail |  | T/C time | T/C | T/C fails | T&H time | T&H | T&H fails | HTS time | HTS | HTS fails | Hast time | Hast | Hast fails
SOIC | 8 | 150 mils | 2508 | ATP1 | 145 | x | 85 | 95 | x | 155 |  | XDLF | Stamp | C194 R-AG | 1 | N | G600 | 8290 | N | Matte Sn | 85ºC/85%/168hrs | FCR 260ºC 3X | 0 | 0 | 0 | 0 | 0 | 0 | 0 | 0 | 0 | 0 | 0 | 0 | 0 | 0 | 0 | 0 | 0 | 0 | 0 | 0 | 0 | 22 | Pass | TC | -65'C/+150'C | 500 | cyc | 0 | 22 | 11000 | 22 | 0
SOIC | 8 | 150 mils | 2512 | ATP1 | 50 | x | 42 | 90 | x | 90 |  | XDLF | Stamp | C194 DR-AG | 1 | N | G600 | 8290 | N | Matte Sn | 85ºC/85%/168hrs | FCR 260ºC 3X | 0 | 0 | 0 | 0 | 0 | 0 | 0 | 0 | 0 | 0 | 0 | 0 | 22 | 83 | 22 | 93 | 0 | 0 | 22 | 50 | 0 | 22 | Pass | HAST | 130°C / 85%rh | 96 | hrs | 0 | 22 | [9 empty] | 2112 | 22 | 0
SOIC | 8 | 150 mils | 2513 | ATP1 | 70 | x | 70 | 90 | x | 90 |  | XDLF | Stamp | C194 DR-AG | 1.2 | N | G600 | 84-1 LMIS R4 | N | Matte Sn | 85ºC/85%/168hrs | FCR 260ºC 3X | 0 | 0 | 0 | 0 | 0 | 0 | 0 | 0 | 0 | 0 | 0 | 0 | 22 | 39 | 8 | 23 | 0 | 0 | 13 | 60 | 0 | 22 | Pass | HAST | 130°C / 85%rh | 96 | hrs | 0 | 22 | [9 empty] | 2112 | 22
SOIC | 8 | 150 mils | 2517 | ATP1 | 145 | x | 85 | 95 | x | 155 |  | XDLF | Stamp | C194 DR-AG | 1 | N | G600 | 8290 | N | Matte Sn | 85ºC/85%/168hrs | FCR 260ºC 3X | 0 | 0 | 0 | 0 | 0 | 0 | 0 | 0 | 0 | 0 | 0 | 0 | 6 | 8 | 0 | 0 | 0 | 0 | 1 | 100 | 0 | 22 | Pass | HTS | 150°C | 1000 | hrs | 0 | 22 | [6 empty] | 22000 | 22
SOIC | 8 | 150 mils | 2520 | ATP1 | 59 | x | 109 | 90 | x | 130 |  | XDLF | Stamp | C194 R-AG | 1 | N | G600 | 8290 | N | Matte Sn | 85ºC/85%/168hrs | FCR 260ºC 3X | 0 | 0 | 0 | 0 | 0 | 0 | 0 | 0 | 0 | 0 | 0 | 0 | 9 | 18 | 7 | 6 | 0 | 0 | 7 | 71 | 0 | 22 | Pass | TC | -65'C/+150'C | 500 | cyc | 0 | 22 | 11000 | 22
SOIC | 8 | 150 mils | 2524 | ATP1 | 39 | x | 58 | 90 | x | 130 |  | XDLF | Stamp | C194 R-AG | 0.8 | N | G600 | 8290 | N | Matte Sn | 85ºC/85%/168hrs | FCR 260ºC 3X | 0 | 0 | 0 | 0 | 0 | 0 | 0 | 0 | 0 | 0 | 0 | 0 | 14 | 30 | 22 | 73 | 0 | 0 | 7 | 24 | 0 | 22 | Pass | HAST | 130°C / 85%rh | 96 | hrs | 0 | 22 | [9 empty] | 2112 | 22
SOIC | 8 | 150 mils | 2529 | ATP1 | 55 | x | 81 | 90 | x | 130 |  | XDLF | Stamp | C194 R-AG | 0.8 | N | G600 | 8290 | N | Matte Sn | 85ºC/85%/168hrs | FCR 260ºC 3X | 0 | 0 | 0 | 0 | 0 | 0 | 0 | 0 | 0 | 0 | 0 | 0 | 21 | 74 | 22 | 77 | 0 | 0 | 11 | 26 | 0 | 22 | Pass | HTS | 150°C | 1000 | hrs | 0 | 22 | [6 empty] | 22000 | 22
SOIC | 8 | 150 mils | 2534 | ATP1 | 146 | x | 86 | 95 | x | 155 |  | XDLF | Stamp | C194 DR-AG | 1.3 | N | G600 | 8290 | N | Matte Sn | 85ºC/85%/168hrs | FCR 260ºC 3X | 0 | 0 | 0 | 0 | 0 | 0 | 1 | 5 | 0 | 0 | 0 | 0 | 0 | 0 | 0 | 0 | 1 | 5 | 0 | 0 | 0 | 22 | Pass | TC | -65'C/+150'C | 500 | cyc | 0 | 22 | 11000 | 22
SOIC | 8 | 150 mils | 2538 | ATP1 | - | x | - | 90 | x | 90 |  | XDLF | Stamp | C194 DR-AG | 1 | N | G600 | 8290 | N | Matte Sn | 85ºC/85%/168hrs | FCR 260ºC 3X | 0 | 0 | 0 | 0 | 0 | 0 | 0 | 0 | 0 | 0 | 0 | 0 | 22 | 93 | 22 | 93 | 0 | 0 | 20 | 16 | 0 | 22 | Pass | HAST | 130°C / 85%rh | 96 | hrs | 0 | 22 | [9 empty] | 2112 | 22
SOIC | 8 | 150 mils | 2547 | ATP1 | 67 | x | 75 | 90 | x | 90 |  | XDLF | Stamp | C194 DR-AG | 1 | N | G600 | 8290 | N | Matte Sn | 85ºC/85%/168hrs | FCR 260ºC 3X | - | - | - | - | - | - | - | - | - | - | - | - | - | - | - | - | - | - | - | - | - | - | ongoing
[22 empty] | Average | 0 | 0 | 0 | 0 | 0 | 0 | 0.1111111 | 0.5555556 | 0 | 0 | 0 | 0 | 12.88889 | 38.33333 | 11.44444 | 40.55556 | 0.1111111 | 0.5555556 | 9 | 38.55556 |  |  |  | Test | Unit-time | Units | Fail |  |  | 33000 | 66 | 0 | 0 | 0 | 0 | 44000 | 44 | 0 | 8448 | 88 | 0
[22 empty] | Minimum | 0 | 0 | 0 | 0 | 0 | 0 | 0 | 0 | 0 | 0 | 0 | 0 | 0 | 0 | 0 | 0 | 0 | 0 | 0 | 0 |  |  |  | MRT | N/A | 198 | 0 |  |  | T/C time | T/C | T/C fails | T&H time | T&H | T&H fails | HTS time | HTS | HTS fails | Hast time | Hast | Hast fails
[22 empty] | Maximum | 0 | 0 | 0 | 0 | 0 | 0 | 1 | 5 | 0 | 0 | 0 | 0 | 22 | 93 | 22 | 93 | 1 | 5 | 22 | 100 |  |  |  | T/C | 33000 | 66 | 0
[22 empty] | Std.Deviation | 0 | 0 | 0 | 0 | 0 | 0 | 0.3333333 | 1.666667 | 0 | 0 | 0 | 0 | 9.426617 | 36.39712 | 10.42966 | 42.30577 | 0.3333333 | 1.666667 | 8.246211 | 34.04083 |  |  |  | T&H | 0 | 0 | 0
[22 empty] | UCL | 0 | 0 | 0 | 0 | 0 | 0 | 1.111111 | 5.555556 | 0 | 0 | 0 | 0 | 41.16874 | 100 | 42.73342 | 100 | 1.111111 | 5.555556 | 33.73863 | 100 |  |  |  | HTS | 44000 | 44 | 0
[46 empty] | HAST | 8448 | 88 | 0
NOTE:
Type I : Delamination at EMC / Die Top Surface
Type II : Delamination at Die Attach Region
Type III : Delamination at EMC / Pad Top or Laminate Surface surrounding die
Type IV : Delamination at Paddle Bottom or Heat Sink / EMC
Type V : Delamination at Lead Fingers / EMC
Note on A5: Celia Corpuz: 2250807
Note on A6: Celia Corpuz: 2251210
Note on A7: Celia Corpuz: 2251301
Note on A8: Celia Corpuz: 2251710
Note on A9: Celia Corpuz: 2252006
Note on A10: Celia Corpuz: 2252411
Note on A11: Celia Corpuz: 2252901
Note on A12: Celia Corpuz: 2253401
Note on A13: Celia Corpuz: 2253801
Note on A14: Celia Corpuz: 2254701

## SOIC 150 (Bare Cu)
Package |  |  | Factory |  | Materials | [14 empty] | Preconditioning Test Condition | Reflow Temp | Delamination (%) Before Preconditioning | [9 empty] | Delamination (%) After Preconditioning | [9 empty] | MRT Results |  |  | Reliability Results
Device Type | L/C | Body SIZE (mils) | Date Code | Mfg Site | Die Size |  |  | L/F Size |  |  | L/F Type | Stamp or Etch | Matl | Wire | Die Coat | Mold Compound | Die Attach | H/S | Plating Composition |  |  | Type I |  | Type II |  | Type III |  | Type IV |  | Type V |  | Type I |  | Type II |  | Type III |  | Type IV |  | Type V |  | # | SS | Result | Rel Test | degC/ | # of | "hrs" or | # | SS
[5 empty] | (mil) | X | (mil) | (mil) | X | (mil) | VHDLF / HDLF |  |  | Cu(mil) | [7 empty] | # | avg % | # | avg % | # | avg % | # | avg % | # | avg % | # | avg % | # | avg % | # | avg % | # | avg % | # | avg % | Fail |  |  |  | R.H.% | hrs/cyc | "cyc" | Fail |  | T/C time | T/C | T/C fails | T&H time | T&H | T&H fails | HTS time | HTS | HTS fails | Hast time | Hast | Hast fails
[21 empty] | Average | #DIV/0! | #DIV/0! | #DIV/0! | #DIV/0! | #DIV/0! | #DIV/0! | #DIV/0! | #DIV/0! | #DIV/0! | #DIV/0! | #DIV/0! | #DIV/0! | #DIV/0! | #DIV/0! | #DIV/0! | #DIV/0! | #DIV/0! | #DIV/0! | #DIV/0! | #DIV/0! |  |  |  | Test | Unit-time | Units | Fail |  |  | 0 | 0 | 0 | 0 | 0 | 0 | 0 | 0 | 0 | 0 | 0 | 0
[21 empty] | Minimum | 0 | 0 | 0 | 0 | 0 | 0 | 0 | 0 | 0 | 0 | 0 | 0 | 0 | 0 | 0 | 0 | 0 | 0 | 0 | 0 |  |  |  | MRT | N/A | 0 | 0 |  |  | T/C time | T/C | T/C fails | T&H time | T&H | T&H fails | HTS time | HTS | HTS fails | Hast time | Hast | Hast fails
[21 empty] | Maximum | 0 | 0 | 0 | 0 | 0 | 0 | 0 | 0 | 0 | 0 | 0 | 0 | 0 | 0 | 0 | 0 | 0 | 0 | 0 | 0 |  |  |  | T/C | 0 | 0 | 0
[21 empty] | Std.Deviation | #DIV/0! | #DIV/0! | #DIV/0! | #DIV/0! | #DIV/0! | #DIV/0! | #DIV/0! | #DIV/0! | #DIV/0! | #DIV/0! | #DIV/0! | #DIV/0! | #DIV/0! | #DIV/0! | #DIV/0! | #DIV/0! | #DIV/0! | #DIV/0! | #DIV/0! | #DIV/0! |  |  |  | T&H | 0 | 0 | 0
[21 empty] | UCL | #DIV/0! | #DIV/0! | #DIV/0! | #DIV/0! | #DIV/0! | #DIV/0! | #DIV/0! | #DIV/0! | #DIV/0! | #DIV/0! | #DIV/0! | #DIV/0! | #DIV/0! | #DIV/0! | #DIV/0! | #DIV/0! | #DIV/0! | #DIV/0! | #DIV/0! | #DIV/0! |  |  |  | HTS | 0 | 0 | 0
[45 empty] | HAST | 0 | 0 | 0
NOTE:
Type I : Delamination at EMC / Die Top Surface
Type II : Delamination at Die Attach Region
Type III : Delamination at EMC / Pad Top or Laminate Surface surrounding die
Type IV : Delamination at Paddle Bottom or Heat Sink / EMC
Type V : Delamination at Lead Fingers / EMC

## SOIC 150 (PCC)
Package |  |  | Factory |  | Materials | [15 empty] | Preconditioning Test Condition | Reflow Temp | Delamination (%) Before Preconditioning | [9 empty] | Delamination (%) After Preconditioning | [9 empty] | MRT Results |  |  | Reliability Results
Device Type | L/C | Body SIZE (mils) | Date Code | Mfg Site | Die Size |  |  | L/F Size |  |  | L/F Type |  | Stamp or Etch | Matl | Wire | Die Coat | Mold Compound | Die Attach | H/S | Plating Composition |  |  | Type I |  | Type II |  | Type III |  | Type IV |  | Type V |  | Type I |  | Type II |  | Type III |  | Type IV |  | Type V |  | # | SS | Result | Rel Test | degC/ | # of | "hrs" or | # | SS
[5 empty] | (mil) | X | (mil) | (mil) | X | (mil) | VHDLF / HDLF |  |  |  | Cu(mil) | [7 empty] | # | avg % | # | avg % | # | avg % | # | avg % | # | avg % | # | avg % | # | avg % | # | avg % | # | avg % | # | avg % | Fail |  |  |  | R.H.% | hrs/cyc | "cyc" | Fail |  | T/C time | T/C | T/C fails | T&H time | T&H | T&H fails | HTS time | HTS | HTS fails | Hast time | Hast | Hast fails
SOIC | 8 | 150 mils | 2507 | ATP1 | 50 | x | 55 | 90 | x | 90 |  | XDLF | Stamp | C194 R-AG | 1 | N | G600 | 8290A | N | Matte Sn | 85ºC/85%/168hrs | FCR 260ºC 3X | 0 | 0 | 0 | 0 | 0 | 0 | 0 | 0 | 0 | 0 | 0 | 0 | 0 | 0 | 0 | 0 | 0 | 0 | 18 | 38 | 0 | 22 | Pass | TC | -65'C/+150'C | 500 | cyc | 0 | 22 | 11000 | 22 | 0
SOIC | 8 | 150 mils | 2511 | ATP1 | 83.5 | x | 65 | 98 | x | 79 |  | XDLF | Etch | C194 2SRTPPF | 2 | N | CEL-9220HF13V78 | QMI529HT | N | NiPd | 85ºC/85%/168hrs | FCR 260ºC 3X | 0 | 0 | 0 | 0 | 0 | 0 | 0 | 0 | 0 | 0 | 0 | 0 | 0 | 0 | 0 | 0 | 0 | 0 | 0 | 0 | 0 | 22 | Pass | HAST | 130°C / 85%rh | 96 | hrs | 0 | 22 | [9 empty] | 2112 | 22 | 0
SOIC | 8 | 150 mils | 2513 | ATP1 | 47 | x | 48 | 90 | x | 90 |  | XDLF | Stamp | C194 2SRTPPF | 1 | N | G700LS | 8290 | N | NiPd | 85ºC/85%/168hrs | FCR 260ºC 3X | 0 | 0 | 0 | 0 | 0 | 0 | 0 | 0 | 0 | 0 | 0 | 0 | 0 | 0 | 0 | 0 | 0 | 0 | 0 | 0 | 0 | 22 | Pass | HAST | 130°C / 85%rh | 96 | hrs | 0 | 22 | [9 empty] | 2112 | 22 | 0
SOIC | 8 | 150 mils | 2516 | ATP1 | 73 | x | 85 | 88 | x | 105 |  | XDLF | Stamp | C194 2SRTPPF | 0.8 | N | G700LS | 8290 | N | NiPd | 85ºC/85%/168hrs | FCR 260ºC 3X | 0 | 0 | 0 | 0 | 0 | 0 | 0 | 0 | 0 | 0 | 0 | 0 | 0 | 0 | 0 | 0 | 0 | 0 | 0 | 0 | 0 | 22 | Pass | HTS | 150°C | 1000 | hrs | 0 | 22 | [6 empty] | 22000 | 22 | 0
SOIC | 8 | 150 mils | 2520 | ATP1 | 73 | x | 85 | 88 | x | 105 |  | XDLF | Stamp | C194 2SRTPPF | 0.8 | N | G700LS | 8290 | N | NiPd | 85ºC/85%/168hrs | FCR 260ºC 3X | 0 | 0 | 0 | 0 | 0 | 0 | 0 | 0 | 0 | 0 | 0 | 0 | 0 | 0 | 0 | 0 | 0 | 0 | 0 | 0 | 0 | 22 | Pass | TC | -65'C/+150'C | 500 | cyc | 0 | 22 | 11000 | 22 | 0
SOIC | 8 | 150 mils | 2524 | ATP1 | 84 | x | 65 | 98 | x | 79 |  | XDLF | Etch | C194 2SRTPPF | 2 | N | CEL-9220HF13V78 | QMI529HT | N | NiPd | 85ºC/85%/168hrs | FCR 260ºC 3X | 0 | 0 | 0 | 0 | 0 | 0 | 0 | 0 | 0 | 0 | 0 | 0 | 2 | 60 | 0 | 0 | 0 | 0 | 0 | 0 | 0 | 22 | Pass | HAST | 130°C / 85%rh | 96 | hrs | 0 | 22 | [9 empty] | 2112 | 22 | 0
SOIC | 8 | 150 mils | 2534 | ATP1 | 55 | x | 54 | 98 | x | 79 |  | XDLF | Etch | C194 2SRTPPF | 2 | N | CEL-9220HF13V78 | QMI529HT | N | NiPd | 85ºC/85%/168hrs | FCR 260ºC 3X | 0 | 0 | 0 | 0 | 0 | 0 | 0 | 0 | 0 | 0 | 0 | 0 | 21 | 100 | 21 | 100 | 0 | 0 | 0 | 0 | 0 | 22 | Pass | TC | -65'C/+150'C | 500 | cyc | 0 | 22 | 11000 | 22 | 0
SOIC | 8 | 150 mils | 2538 | ATP1 | 84 | x | 65 | 98 | x | 79 |  | XDLF | Etch | C194 2SRTPPF | 2 | N | CEL-9220HF13V78 | QMI529HT | N | NiPd | 85ºC/85%/168hrs | FCR 260ºC 3X | 0 | 0 | 0 | 0 | 0 | 0 | 0 | 0 | 0 | 0 | 0 | 0 | 0 | 0 | 0 | 0 | 0 | 0 | 0 | 0 | 0 | 22 | Pass | HAST | 130°C / 85%rh | 96 | hrs | 0 | 22 | [9 empty] | 2112 | 22 | 0
SOIC | 8 | 150 mils | 2542 | ATP1 | 84 | x | 65 | 98 | x | 79 |  | XDLF | Etch | C194 2SRTPPF | 2 | N | CEL-9220HF13V78 | QMI529HT | N | NiPd | 85ºC/85%/168hrs | FCR 260ºC 3X | 0 | 0 | 0 | 0 | 0 | 0 | 0 | 0 | 0 | 0 | 0 | 0 | 1 | 100 | 10 | 3 | 0 | 0 | 0 | 0 | 0 | 22 | Pass | HTS | Ongoing
SOIC | 8 | 150 mils | 2547 | ATP1 | 55 | x | 54 | 98 | x | 79 |  | XDLF | Etch | C194 2SRTPPF | 2 | N | CEL-9220HF13V78 | QMI529HT | N | NiPd | 85ºC/85%/168hrs | FCR 260ºC 3X | - | - | - | - | - | - | - | - | - | - | - | - | - | - | - | - | - | - | - | - | - | - | ongoing
[22 empty] | Average | 0 | 0 | 0 | 0 | 0 | 0 | 0 | 0 | 0 | 0 | 0 | 0 | 2.666667 | 28.88889 | 3.444444 | 11.44444 | 0 | 0 | 2 | 4.222222 |  |  |  | Test | Unit-time | Units | Fail |  |  | 33000 | 66 | 0 | 0 | 0 | 0 | 22000 | 22 | 0 | 8448 | 88 | 0
[22 empty] | Minimum | 0 | 0 | 0 | 0 | 0 | 0 | 0 | 0 | 0 | 0 | 0 | 0 | 0 | 0 | 0 | 0 | 0 | 0 | 0 | 0 |  |  |  | MRT | N/A | 198 | 0 |  |  | T/C time | T/C | T/C fails | T&H time | T&H | T&H fails | HTS time | HTS | HTS fails | Hast time | Hast | Hast fails
[22 empty] | Maximum | 0 | 0 | 0 | 0 | 0 | 0 | 0 | 0 | 0 | 0 | 0 | 0 | 21 | 100 | 21 | 100 | 0 | 0 | 18 | 38 |  |  |  | T/C | 33000 | 66 | 0
[22 empty] | Std.Deviation | 0 | 0 | 0 | 0 | 0 | 0 | 0 | 0 | 0 | 0 | 0 | 0 | 6.910137 | 44.84541 | 7.367345 | 33.22315 | 0 | 0 | 6 | 12.66667 |  |  |  | T&H | 0 | 0 | 0
[22 empty] | UCL | 0 | 0 | 0 | 0 | 0 | 0 | 0 | 0 | 0 | 0 | 0 | 0 | 23.39708 | 100 | 25.54648 | 100 | 0 | 0 | 20 | 42.22222 |  |  |  | HTS | 22000 | 22 | 0
[46 empty] | HAST | 8448 | 88 | 0
NOTE:
Type I : Delamination at EMC / Die Top Surface
Type II : Delamination at Die Attach Region
Type III : Delamination at EMC / Pad Top or Laminate Surface surrounding die
Type IV : Delamination at Paddle Bottom or Heat Sink / EMC
Type V : Delamination at Lead Fingers / EMC
Note on A5: Celia Corpuz: 2250709
Note on A6: Celia Corpuz: 2251101
Note on A7: Celia Corpuz: 2251302
Note on A8: Celia Corpuz: 2251604
Note on A9: Celia Corpuz: 2252008
Note on A10: Celia Corpuz: 2252412
Note on A11: Celia Corpuz: 2253403
Note on A12: Celia Corpuz: 2253802
Note on A13: Celia Corpuz: 2254203
Note on A14: Celia Corpuz: 2254703

## SOIC 150 (Automotive-Au)
Package |  |  |  | Factory |  | Materials | [15 empty] | Preconditioning Test Condition | Reflow Temp | Delamination (%) Before Preconditioning | [9 empty] | Delamination (%) After Preconditioning | [9 empty] | MRT Results |  |  | Reliability Results
Device Type | L/C | Body SIZE (mils) | AEC Q100 Target Grade | Date Code | Mfg Site | Die Size |  |  | L/F Size |  |  | L/F Type |  | Stamp or Etch | Matl | Wire | Die Coat | Mold Compound | Die Attach | H/S | Plating Composition |  |  | Type I |  | Type II |  | Type III |  | Type IV |  | Type V |  | Type I |  | Type II |  | Type III |  | Type IV |  | Type V |  | # | SS | Result | Rel Test | degC/ | # of | "hrs" or | # | C/A (W/P, B/S, Cross-section) | SS
[6 empty] | (mil) | X | (mil) | (mil) | X | (mil) | VHDLF / HDLF |  |  |  | Au(mil) | [7 empty] | # | avg % | # | avg % | # | avg % | # | avg % | # | avg % | # | avg % | # | avg % | # | avg % | # | avg % | # | avg % | Fail |  |  |  | R.H.% | hrs/cyc | "cyc" | Fail | Fail |  | T/C time | T/C | T/C fails | T&H time | T&H | T&H fails | HTS time | HTS | HTS fails | Hast time | Hast | Hast fails
SOIC | 8 | 150 mils | 1 | 2504 | ATP1 | 67 | x | 71 | 90 | x | 90 |  | XDLF | Stamp | C194 R-AG | 1 | N | G600 | 8290A | N | Matte Sn | 85ºC/85%/168hrs | FCR 260ºC 3X | 0 | 0 | 0 | 0 | 0 | 0 | 0 | 0 | 0 | 0 | 0 | 0 | 1 | 80 | 2 | 23 | 0 | 0 | 22 | 38 | 0 | 22 | Pass | HTS | 150ºC | 1000 | hrs | 0 | N/A | 22 | [6 empty] | 22000 | 22 | 0
SOIC | 8 | 150 mils | 1 | 2507 | ATP1 | 75 | x | 105 | 95 | x | 155 |  | XDLF | Stamp | C194 R-AG | 1 | N | G600 | 8290A | N | Matte Sn | 85ºC/85%/168hrs | FCR 260ºC 3X | 0 | 0 | 0 | 0 | 0 | 0 | 0 | 0 | 0 | 0 | 0 | 0 | 8 | 9 | 4 | 18 | 0 | 0 | 0 | 0 | 0 | 22 | Pass | TC | -55'C/+150'C | 1000 | cyc | 0 | Ongoing | 22 | 22000 | 22 | 0
SOIC | 8 | 150 mils | 1 | 2508 | ATP1 | 32 | x | 56 | 95 | x | 155 |  | XDLF | Stamp | C194 R-AG | 1.2 | N | G600 | 8290 | N | Matte Sn | 85ºC/85%/168hrs | FCR 260ºC 3X | 0 | 0 | 0 | 0 | 0 | 0 | 0 | 0 | 0 | 0 | 0 | 0 | 0 | 0 | 4 | 5 | 0 | 0 | 0 | 0 | 0 | 22 | Pass | TC | -55'C/+150'C | 1000 | cyc | 0 | Ongoing | 22 | 22000 | 22 | 0
SOIC | 8 | 150 mils | 1 | 2511 | ATP1 | 76 | x | 54 | 90 | x | 90 |  | XDLF | Stamp | C194 DR-AG | 1 | N | G600 | 8290 | N | Matte Sn | 85ºC/85%/168hrs | FCR 260ºC 3X | 0 | 0 | 0 | 0 | 0 | 0 | 0 | 0 | 0 | 0 | 0 | 0 | 9 | 27 | 22 | 19 | 0 | 0 | 22 | 67 | 0 | 22 | Pass | HAST | 130ºC/85%RH | 96 | hrs | 0 | N/A | 22 | [9 empty] | 2112 | 22 | 0
SOIC | 8 | 150 mils | 1 | 2512 | ATP1 | 75 | x | 105 | 95 | x | 155 |  | XDLF | Stamp | C194 R-AG | 1 | N | G600 | 8290A | N | Matte Sn | 85ºC/85%/168hrs | FCR 260ºC 3X | 0 | 0 | 0 | 0 | 0 | 0 | 0 | 0 | 0 | 0 | 0 | 0 | 4 | 11 | 4 | 30 | 0 | 0 | 0 | 0 | 0 | 22 | Pass | HAST | 130ºC/85%RH | 96 | hrs | 0 | N/A | 22 | [9 empty] | 2112 | 22 | 0
SOIC | 8 | 150 mils | 1 | 2513 | ATP1 | 89 | x | 115 | 103 | x | 135 |  | XDLF | Stamp | C194 S/T-AG | 1 | N | G600 | 8290A | N | Matte Sn | 85ºC/85%/168hrs | FCR 260ºC 3X | 0 | 0 | 0 | 0 | 0 | 0 | 0 | 0 | 0 | 0 | 0 | 0 | 1 | 10 | 6 | 6 | 0 | 0 | 7 | 25 | 0 | 22 | Pass | HAST | 130ºC/85%RH | 96 | hrs | 0 | N/A | 22 | [9 empty] | 2112 | 22 | 0
SOIC | 8 | 150 mils | 1 | 2516 | ATP1 | 89 | x | 115 | 103 | x | 135 |  | XDLF | Stamp | C194 S/T-AG | 1 | N | G600 | 8290A | N | Matte Sn | 85ºC/85%/168hrs | FCR 260ºC 3X | 0 | 0 | 0 | 0 | 0 | 0 | 0 | 0 | 0 | 0 | 0 | 0 | 0 | 0 | 3 | 10 | 0 | 0 | 0 | 0 | 0 | 22 | Pass | HTS | 150ºC | 1000 | hrs | 0 | N/A | 22 | [6 empty] | 22000 | 22 | 0
SOIC | 8 | 150 mils | 1 | 2520 | ATP1 | 103 | x | 75 | 95 | x | 155 |  | XDLF | Stamp | C194 R-AG | 1 | N | G600 | 8290A | N | Matte Sn | 85ºC/85%/168hrs | FCR 260ºC 3X | 0 | 0 | 0 | 0 | 0 | 0 | 0 | 0 | 0 | 0 | 0 | 0 | 7 | 14 | 10 | 12 | 0 | 0 | 7 | 50 | 0 | 22 | Pass | TC | -55'C/+150'C | 1000 | cyc | 0 | Ongoing | 22 | 22000 | 22 | 0
SOIC | 8 | 150 mils | 1 | 2524 | ATP1 | 75 | x | 105 | 95 | x | 155 |  | XDLF | Stamp | C194 R-AG | 1 | N | G600 | 8290A | N | Matte Sn | 85ºC/85%/168hrs | FCR 260ºC 3X | 0 | 0 | 0 | 0 | 0 | 0 | 0 | 0 | 0 | 0 | 0 | 0 | 18 | 18 | 18 | 41 | 0 | 0 | 0 | 0 | 0 | 22 | Pass | HAST | 130ºC/85%RH | 96 | hrs | 0 | N/A | 22 | [9 empty] | 2112 | 22 | 0
SOIC | 8 | 150 mils | 1 | 2529 | ATP1 | 75 | x | 105 | 95 | x | 155 |  | XDLF | Stamp | C194 R-AG | 1 | N | G600 | 8290A | N | Matte Sn | 85ºC/85%/168hrs | FCR 260ºC 3X | 0 | 0 | 0 | 0 | 0 | 0 | 0 | 0 | 0 | 0 | 0 | 0 | 0 | 0 | 0 | 0 | 0 | 0 | 0 | 0 | 0 | 22 | Pass | HTS | 150ºC | 1000 | hrs | 0 | N/A | 22 | [6 empty] | 22000 | 22 | 0
SOIC | 8 | 150 mils | 1 | 2534 | ATP1 | 82 | x | 141 | 95 | x | 155 |  | XDLF | Stamp | C194 R-AG | 1.2 | N | G600 | 8290 | N | Matte Sn | 85ºC/85%/168hrs | FCR 260ºC 3X | 0 | 0 | 0 | 0 | 0 | 0 | 0 | 0 | 0 | 0 | 0 | 0 | 1 | 5 | 0 | 0 | 3 | 22 | 0 | 0 | 0 | 22 | Pass | TC | -55'C/+150'C | 1000 | cyc | 0 | Ongoing | 22 | 22000 | 22 | 0
SOIC | 8 | 150 mils | 1 | 2538 | ATP1 | 75 | x | 105 | 95 | x | 155 |  | XDLF | Stamp | C194 R-AG | 1 | N | G600 | 8290A | N | Matte Sn | 85ºC/85%/168hrs | FCR 260ºC 3X | 0 | 0 | 0 | 0 | 0 | 0 | 0 | 0 | 0 | 0 | 0 | 0 | 0 | 0 | 1 | 25 | 0 | 0 | 2 | 85 | 0 | 22 | Pass | HAST | 130ºC/85%RH | 96 | hrs | 0 | N/A | 22 | [9 empty] | 2112 | 22 | 0
SOIC | 8 | 150 mils | 1 | 2542 | ATP1 | 75 | x | 105 | 95 | x | 155 |  | XDLF | Stamp | C194 R-AG | 1 | N | G600 | 8290A | N | Matte Sn | 85ºC/85%/168hrs | FCR 260ºC 3X | 0 | 0 | 0 | 0 | 0 | 0 | 0 | 0 | 0 | 0 | 0 | 0 | 22 | 13 | 22 | 36 | 0 | 0 | 0 | 0 | 0 | 22 | Pass | HTS | Ongoing
SOIC | 8 | 150 mils | 1 | 2547 | ATP1 | 82 | x | 141 | 95 | x | 155 |  | XDLF | Stamp | C194 R-AG | 1.2 | N | G600 | 8290 | N | Matte Sn | 85ºC/85%/168hrs | FCR 260ºC 3X | - | - | - | - | - | - | - | - | - | - | - | - | - | - | - | - | - | - | - | - | - | - | ongoing
[23 empty] | Average | 0 | 0 | 0 | 0 | 0 | 0 | 0 | 0 | 0 | 0 | 0 | 0 | 5.461538 | 14.38462 | 7.384615 | 17.30769 | 0.2307692 | 1.692308 | 4.615385 | 20.38462 |  |  |  | Test | Unit-time | Units | Fail |  |  |  | 88000 | 88 | 0 | 0 | 0 | 0 | 66000 | 66 | 0 | 10560 | 110 | 0
[23 empty] | Minimum | 0 | 0 | 0 | 0 | 0 | 0 | 0 | 0 | 0 | 0 | 0 | 0 | 0 | 0 | 0 | 0 | 0 | 0 | 0 | 0 |  |  |  | MRT | N/A | 286 | 0 |  |  |  | T/C time | T/C | T/C fails | T&H time | T&H | T&H fails | HTS time | HTS | HTS fails | Hast time | Hast | Hast fails
[23 empty] | Maximum | 0 | 0 | 0 | 0 | 0 | 0 | 0 | 0 | 0 | 0 | 0 | 0 | 22 | 80 | 22 | 41 | 3 | 22 | 22 | 85 |  |  |  | T/C | 88000 | 88 | 0
[23 empty] | Std.Deviation | 0 | 0 | 0 | 0 | 0 | 0 | 0 | 0 | 0 | 0 | 0 | 0 | 7.264243 | 21.32111 | 8.067821 | 13.3128 | 0.8320503 | 6.101702 | 8.12956 | 30.1124 |  |  |  | T&H | 0 | 0 | 0
[23 empty] | UCL | 0 | 0 | 0 | 0 | 0 | 0 | 0 | 0 | 0 | 0 | 0 | 0 | 27.25427 | 78.34795 | 31.58808 | 57.24611 | 2.72692 | 19.99741 | 29.00406 | 100 |  |  |  | HTS | 66000 | 66 | 0
[47 empty] | HAST | 10560 | 110 | 0
NOTE:
Type I : Delamination at EMC / Die Top Surface
Type II : Delamination at Die Attach Region
Type III : Delamination at EMC / Pad Top or Laminate Surface surrounding die
Type IV : Delamination at Paddle Bottom or Heat Sink / EMC
Type V : Delamination at Lead Fingers / EMC
Note on A5: Celia Corpuz: 2250406
Note on A6: Celia Corpuz: 2250710
Note on A7: Celia Corpuz: 2250809
Note on A8: Celia Corpuz: 2251102
Note on A9: Celia Corpuz: 2251214
Note on A10: Celia Corpuz: 2251303
Note on A11: Celia Corpuz: 2251602
Note on A12: Celia Corpuz: 2252009
Note on A13: Celia Corpuz: 2252413
Note on A14: Celia Corpuz: 2252904
Note on A15: Celia Corpuz: 2253404
Note on A16: Celia Corpuz: 2253803
Note on A17: Celia Corpuz: 2254204
Note on A18: Celia Corpuz: 2254704

## SOIC 150 (Automotive-PCC)
Package |  |  |  | Factory |  | Materials | [15 empty] | Preconditioning Test Condition | Reflow Temp | Delamination (%) Before Preconditioning | [9 empty] | Delamination (%) After Preconditioning | [9 empty] | MRT Results |  |  | Reliability Results
Device Type | L/C | Body SIZE (mils) | AEC Q100 Target Grade | Date Code | Mfg Site | Die Size |  |  | L/F Size |  |  | L/F Type |  | Stamp or Etch | Matl | Wire | Die Coat | Mold Compound | Die Attach | H/S | Plating Composition |  |  | Type I |  | Type II |  | Type III |  | Type IV |  | Type V |  | Type I |  | Type II |  | Type III |  | Type IV |  | Type V |  | # | SS | Result | Rel Test | degC/ | # of | "hrs" or | # | C/A (W/P, B/S, Cross-section) | SS
[6 empty] | (mil) | X | (mil) | (mil) | X | (mil) | VHDLF / HDLF |  |  |  | Cu(mil) | [7 empty] | # | avg % | # | avg % | # | avg % | # | avg % | # | avg % | # | avg % | # | avg % | # | avg % | # | avg % | # | avg % | Fail |  |  |  | R.H.% | hrs/cyc | "cyc" | Fail | Fail |  | T/C time | T/C | T/C fails | T&H time | T&H | T&H fails | HTS time | HTS | HTS fails | Hast time | Hast | Hast fails
SOIC | 8 | 150 mils | 1 | 2513 | ATP1 | 81 | x | 68 | 90 | x | 90 |  | XDLF | Stamp | C194 R-AG | 1 | N | G700LS | 8290A | N | Matte Sn | 85ºC/85%/168hrs | FCR 260ºC 3X | 0 | 0 | 0 | 0 | 0 | 0 | 0 | 0 | 0 | 0 | 0 | 0 | 0 | 0 | 0 | 0 | 0 | 0 | 17 | 50 | 0 | 22 | Pass | HAST | 130ºC/85%RH | 96 | hrs | 0 | Ongoing | 22 | [9 empty] | 2112 | 22 | 0
[47 empty] | HAST 2x | 130ºC/85%RH | 96 | hrs | 0 | Ongoing | 11
SOIC | 8 | 150 mils | 1 | 2516 | ATP1 | 81 | x | 68 | 90 | x | 90 |  | XDLF | Stamp | C194 R-AG | 1 | N | G700LS | 8290A | N | Matte Sn | 85ºC/85%/168hrs | FCR 260ºC 3X | 0 | 0 | 0 | 0 | 0 | 0 | 0 | 0 | 0 | 0 | 0 | 0 | 0 | 0 | 0 | 0 | 0 | 0 | 3 | 25 | 0 | 22 | Pass | HTS | 150ºC | 1000 | hrs | 0 | Ongoing | 22 | [6 empty] | 22000 | 22 | 0
[47 empty] | HTS | 150ºC | 2000 | hrs | 0 | Ongoing | 11 | [6 empty] | 22000 | 11 | 0
SOIC | 8 | 150 mils | 1 | 2520 | ATP1 | 79 | x | 67 | 90 | x | 90 |  | XDLF | Stamp | C194 R-AG | 1 | N | G700LS | 8290A | N | Matte Sn | 85ºC/85%/168hrs | FCR 260ºC 3X | 0 | 0 | 0 | 0 | 0 | 0 | 0 | 0 | 0 | 0 | 0 | 0 | 0 | 0 | 0 | 0 | 0 | 0 | 0 | 0 | 0 | 22 | Pass | TC | -55ºC +150 ºC | 1000 | cyc | 0 | Ongoing | 22 | 22000 | 22 | 0
[47 empty] | TC 2x | Ongoing
SOIC | 8 | 150 mils | 1 | 2526 | ATP1 | 81 | x | 68 | 90 | x | 90 |  | XDLF | Stamp | C194 R-AG | 1 | N | G700LS | 8290A | N | Matte Sn | 85ºC/85%/168hrs | FCR 260ºC 3X | 0 | 0 | 0 | 0 | 0 | 0 | 0 | 0 | 0 | 0 | 0 | 0 | 0 | 0 | 0 | 0 | 0 | 0 | 7 | 25 | 0 | 22 | Pass | HAST | 130ºC/85%RH | 96 | hrs | 0 | Ongoing | 22 | [9 empty] | 2112 | 22 | 0
[47 empty] | HAST 2x | 130ºC/85%RH | 96 | hrs | 0 | Ongoing | 11
SOIC | 8 | 150 mils | 1 | 2529 | ATP1 | 81 | x | 68 | 90 | x | 90 |  | XDLF | Stamp | C194 R-AG | 1 | N | G700LS | 8290A | N | Matte Sn | 85ºC/85%/168hrs | FCR 260ºC 3X | 0 | 0 | 0 | 0 | 0 | 0 | 0 | 0 | 0 | 0 | 0 | 0 | 0 | 0 | 0 | 0 | 0 | 0 | 1 | 20 | 0 | 22 | Pass | HTS | 150ºC | 1000 | hrs | 0 | Ongoing | 22 | [6 empty] | 22000 | 22 | 0
[47 empty] | HTS 2x | Ongoing
SOIC | 8 | 150 mils | 1 | 2534 | ATP1 | 81 | x | 68 | 90 | x | 90 |  | XDLF | Stamp | C194 R-AG | 1 | N | G700LS | 8290A | N | Matte Sn | 85ºC/85%/168hrs | FCR 260ºC 3X | 0 | 0 | 0 | 0 | 0 | 0 | 0 | 0 | 0 | 0 | 0 | 0 | 0 | 0 | 0 | 0 | 0 | 0 | 16 | 27 | 0 | 22 | Pass | TC | -55ºC +150 ºC | 1000 | cyc | 0 | Ongoing | 22 | 22000 | 22 | 0
[47 empty] | TC 2x | Ongoing
SOIC | 8 | 150 mils | 1 | 2538 | ATP1 | 81 | x | 68 | 90 | x | 90 |  | XDLF | Stamp | C194 R-AG | 1 | N | G700LS | 8290A | N | Matte Sn | 85ºC/85%/168hrs | FCR 260ºC 3X | 0 | 0 | 0 | 0 | 0 | 0 | 0 | 0 | 0 | 0 | 0 | 0 | 0 | 0 | 0 | 0 | 1 | 5 | 2 | 10 | 0 | 22 | Pass | HAST | 130ºC/85%RH | 96 | hrs | 0 | Ongoing | 22 | [9 empty] | 2112 | 22 | 0
[47 empty] | HAST 2x | 130ºC/85%RH | 96 | hrs | 0 | Ongoing | 11
SOIC | 8 | 150 mils | 1 | 2542 | ATP1 | 81 | x | 68 | 90 | x | 90 |  | XDLF | Stamp | C194 R-AG | 1 | N | G700LS | 8290A | N | Matte Sn | 85ºC/85%/168hrs | FCR 260ºC 3X | 0 | 0 | 0 | 0 | 0 | 0 | 0 | 0 | 0 | 0 | 0 | 0 | 0 | 0 | 0 | 0 | 0 | 0 | 2 | 30 | 0 | 22 | Pass | HTS | Ongoing
[23 empty] | Average | 0 | 0 | 0 | 0 | 0 | 0 | 0 | 0 | 0 | 0 | 0 | 0 | 0 | 0 | 0 | 0 | 0.125 | 0.625 | 6 | 23.375 |  |  |  | Test | Unit-time | Units | Fail |  |  |  | 44000 | 44 | 0 | 0 | 0 | 0 | 66000 | 55 | 0 | 6336 | 66 | 0
[23 empty] | Minimum | 0 | 0 | 0 | 0 | 0 | 0 | 0 | 0 | 0 | 0 | 0 | 0 | 0 | 0 | 0 | 0 | 0 | 0 | 0 | 0 |  |  |  | MRT | N/A | 176 | 0 |  |  |  | T/C time | T/C | T/C fails | T&H time | T&H | T&H fails | HTS time | HTS | HTS fails | Hast time | Hast | Hast fails
[23 empty] | Maximum | 0 | 0 | 0 | 0 | 0 | 0 | 0 | 0 | 0 | 0 | 0 | 0 | 0 | 0 | 0 | 0 | 1 | 5 | 17 | 50 |  |  |  | T/C | 44000 | 44 | 0
[23 empty] | Std.Deviation | 0 | 0 | 0 | 0 | 0 | 0 | 0 | 0 | 0 | 0 | 0 | 0 | 0 | 0 | 0 | 0 | 0.3535534 | 1.767767 | 6.803361 | 14.67688 |  |  |  | T&H | 0 | 0 | 0
[23 empty] | UCL | 0 | 0 | 0 | 0 | 0 | 0 | 0 | 0 | 0 | 0 | 0 | 0 | 0 | 0 | 0 | 0 | 1.18566 | 5.928301 | 26.41008 | 67.40563 |  |  |  | HTS | 66000 | 55 | 0
[47 empty] | HAST | 6336 | 66 | 0
NOTE:
Type I : Delamination at EMC / Die Top Surface
Type II : Delamination at Die Attach Region
Type III : Delamination at EMC / Pad Top or Laminate Surface surrounding die
Type IV : Delamination at Paddle Bottom or Heat Sink / EMC
Type V : Delamination at Lead Fingers / EMC
Note on A5: Celia Corpuz: 2251305
Note on A7: Celia Corpuz: 2251605
Note on A9: Celia Corpuz: 2252011
Note on A11: Celia Corpuz: 2252611
Note on A13: Celia Corpuz: 2252907
Note on A15: Celia Corpuz: 2253408
Note on A17: Celia Corpuz: 2253805
Note on A19: Celia Corpuz: 2254206

## EP SOIC (Au)
Package |  |  | Factory |  | Materials | [15 empty] | Preconditioning Test Condition | Reflow Temp | Delamination (%) Before Preconditioning | [9 empty] | Delamination (%) After Preconditioning | [9 empty] | MRT Results |  |  | Reliability Results
Device Type | L/C | Body SIZE (mils) | Date Code | Mfg Site | Die Size |  |  | L/F Size |  |  | L/F Type |  | Stamp or Etch | Matl | Wire | Die Coat | Mold Compound | Die Attach | H/S | Plating Composition |  |  | Type I |  | Type II |  | Type III |  | Type IV |  | Type V |  | Type I |  | Type II |  | Type III |  | Type IV |  | Type V |  | # | SS | Result | Rel Test | degC/ | # of | "hrs" or | # | SS
[5 empty] | (mil) | X | (mil) | (mil) | X | (mil) | VHDLF / HDLF |  |  |  | Au(mil) | [7 empty] | # | avg % | # | avg % | # | avg % | # | avg % | # | avg % | # | avg % | # | avg % | # | avg % | # | avg % | # | avg % | Fail |  |  |  | R.H.% | hrs/cyc | "cyc" | Fail |  | T/C time | T/C | T/C fails | T&H time | T&H | T&H fails | HTS time | HTS | HTS fails | Hast time | Hast | Hast fails
EpSOIC | 8 | 150 mils | 2512 | ATP1 | 39 | x | 47 | 90 | x | 90 |  | UDLF | Stamp | C194 DR-AG | 1 | N | G600 | 8290 | N | Matte Sn | 30ºC/60%/192 hrs | FCR 260ºC 3X | 0 | 0 | 0 | 0 | 7 | 16 | - | - | 0 | 0 | 0 | 0 | 0 | 0 | 17 | 52 | - | - | 20 | 45 | 0 | 22 | Pass | HAST | 130°C / 85%rh | 96 | hrs | 0 | 22 | [9 empty] | 2112 | 22 | 0
EpSOIC | 8 | 150 mils | 2517 | ATP1 | 54 | x | 72 | 90 | x | 90 |  | UDLF | Stamp | C194 DR-AG | 1.2 | N | G600 | 8290 | N | Matte Sn | 30ºC/60%/192 hrs | FCR 260ºC 3X | 0 | 0 | 0 | 0 | 0 | 0 | - | - | 0 | 0 | 0 | 0 | 22 | 10 | 14 | 9 | - | - | 0 | 0 | 0 | 22 | Pass | HTS | 150°C | 1000 | hrs | 0 | 22 | [6 empty] | 22000 | 22 | 0
EpSOIC | 8 | 150 mils | 2529 | ATP1 | 34 | x | 35 | 90 | x | 90 |  | UDLF | Stamp | C194 DR-AG | 1 | N | G600 | 8290 | N | Matte Sn | 30ºC/60%/192 hrs | FCR 260ºC 3X | 0 | 0 | 0 | 0 | 0 | 0 | - | - | 0 | 0 | 0 | 0 | 0 | 0 | 21 | 16 | - | - | 0 | 0 | 0 | 22 | Pass | HTS | 150ºC | 1000 | hrs | 0 | 22 | [6 empty] | 22000 | 22 | 0
EpSOIC | 8 | 150 mils | 2542 | ATP1 | 54 | x | 72 | 90 | x | 90 |  | UDLF | Stamp | C194 DR-AG | 1.2 | N | G600 | 8290 | N | Matte Sn | 30ºC/60%/192 hrs | FCR 260ºC 3X | 0 | 0 | 9 | 13 | 0 | 0 | - | - | 1 | 5 | 0 | 0 | 9 | 13 | 21 | 10 | - | - | 1 | 5 | 0 | 22 | Pass | HTS | Ongoing
[22 empty] | Average | 0 | 0 | 2.25 | 3.25 | 1.75 | 4 | - | - | 0.25 | 1.25 | 0 | 0 | 7.75 | 5.75 | 18.25 | 21.75 | - | - | 5.25 | 12.5 |  |  |  | Test | Unit-time | Units | Fail |  |  | 0 | 0 | 0 | 0 | 0 | 0 | 44000 | 44 | 0 | 2112 | 22 | 0
[22 empty] | Minimum | 0 | 0 | 0 | 0 | 0 | 0 | - | - | 0 | 0 | 0 | 0 | 0 | 0 | 14 | 9 | - | - | 0 | 0 |  |  |  | MRT | N/A | 88 | 0 |  |  | T/C time | T/C | T/C fails | T&H time | T&H | T&H fails | HTS time | HTS | HTS fails | Hast time | Hast | Hast fails
[22 empty] | Maximum | 0 | 0 | 9 | 13 | 7 | 16 | - | - | 1 | 5 | 0 | 0 | 22 | 13 | 21 | 52 | - | - | 20 | 45 |  |  |  | T/C | 0 | 0 | 0
[22 empty] | Std.Deviation | 0 | 0 | 4.5 | 6.5 | 3.5 | 8 | - | - | 0.5 | 2.5 | 0 | 0 | 10.40433 | 6.751543 | 3.40343 | 20.40221 | - | - | 9.844626 | 21.79449 |  |  |  | T&H | 0 | 0 | 0
[22 empty] | UCL | 0 | 0 | 15.75 | 22.75 | 12.25 | 28 | - | - | 1.75 | 8.75 | 0 | 0 | 38.96298 | 26.00463 | 28.46029 | 82.95662 | - | - | 34.78388 | 77.88348 |  |  |  | HTS | 44000 | 44 | 0
[46 empty] | HAST | 2112 | 22 | 0
NOTE:
Type I : Delamination at EMC / Die Top Surface
Type II : Delamination at Die Attach Region
Type III : Delamination at EMC / Pad Top or Laminate Surface surrounding die
Type IV : Delamination at Paddle Bottom or Heat Sink / EMC
Type V : Delamination at Lead Fingers / EMC
Note on A5: Celia Corpuz: 2251211
Note on A6: Celia Corpuz: 2251711
Note on A7: Celia Corpuz: 2252902
Note on A8: Celia Corpuz: 2254201

## EP SOIC (Bare Cu)
Package |  |  | Factory |  | Materials | [15 empty] | Preconditioning Test Condition | Reflow Temp | Delamination (%) Before Preconditioning | [9 empty] | Delamination (%) After Preconditioning | [9 empty] | MRT Results |  |  | Reliability Results
Device Type | L/C | Body SIZE (mils) | Date Code | Mfg Site | Die Size |  |  | L/F Size |  |  | L/F Type |  | Stamp or Etch | Matl | Wire | Die Coat | Mold Compound | Die Attach | H/S | Plating Composition |  |  | Type I |  | Type II |  | Type III |  | Type IV |  | Type V |  | Type I |  | Type II |  | Type III |  | Type IV |  | Type V |  | # | SS | Result | Rel Test | degC/ | # of | "hrs" or | # | SS
[5 empty] | (mil) | X | (mil) | (mil) | X | (mil) | VHDLF / HDLF |  |  |  | Cu(mil) | [7 empty] | # | avg % | # | avg % | # | avg % | # | avg % | # | avg % | # | avg % | # | avg % | # | avg % | # | avg % | # | avg % | Fail |  |  |  | R.H.% | hrs/cyc | "cyc" | Fail |  | T/C time | T/C | T/C fails | T&H time | T&H | T&H fails | HTS time | HTS | HTS fails | Hast time | Hast | Hast fails
EpSOIC | 8 | 150 mils | 2504 | ATP1 | 70 | x | 112 | 95 | x | 122 |  | UDLF | Stamp | C194 1SRUPPF2 | 2 | N | G700LS | 8290 | N | NiPd | 30ºC/60%/192 hrs | FCR 260ºC 3X | 0 | 0 | 0 | 0 | 0 | 0 | - | - | 0 | 0 | 0 | 0 | 0 | 0 | 0 | 0 | - | - | 0 | 0 | 0 | 22 | Pass | HTS | 150°C | 1000 | hrs | 0 | 22 | [6 empty] | 22000 | 22 | 0
EpSOIC | 8 | 150 mils | 2507 | ATP1 | 70 | x | 112 | 95 | x | 122 |  | UDLF | Stamp | C194 1SRUPPF2 | 2 | N | G700LS | 8290 | N | NiPd | 30ºC/60%/192 hrs | FCR 260ºC 3X | 0 | 0 | 0 | 0 | 0 | 0 | - | - | 0 | 0 | 0 | 0 | 0 | 0 | 0 | 0 | - | - | 0 | 0 | 0 | 22 | Pass | TC | -65'C/+150'C | 500 | cyc | 0 | 22 | 11000 | 22 | 0
EpSOIC | 8 | 150 mils | 2508 | ATP1 | 70 | x | 112 | 95 | x | 122 |  | UDLF | Stamp | C194 1SRUPPF2 | 2 | N | G700LS | 8290 | N | NiPd | 30ºC/60%/192 hrs | FCR 260ºC 3X | 0 | 0 | 0 | 0 | 0 | 0 | - | - | 0 | 0 | 0 | 0 | 0 | 0 | 0 | 0 | - | - | 0 | 0 | 0 | 22 | Pass | TC | -65'C/+150'C | 500 | cyc | 0 | 22 | 11000 | 22 | 0
EpSOIC | 8 | 150 mils | 2512 | ATP1 | 70 | x | 112 | 95 | x | 122 |  | UDLF | Stamp | C194 1SRUPPF2 | 2 | N | G700LS | 8290 | N | NiPd | 30ºC/60%/192 hrs | FCR 260ºC 3X | 0 | 0 | 0 | 0 | 0 | 0 | - | - | 0 | 0 | 0 | 0 | 0 | 0 | 0 | 0 | - | - | 0 | 0 | 0 | 22 | Pass | HAST | 130°C / 85%rh | 96 | hrs | 0 | 22 | [9 empty] | 2112 | 22 | 0
EpSOIC | 8 | 150 mils | 2516 | ATP1 | 70 | x | 112 | 95 | x | 122 |  | UDLF | Stamp | C194 1SRUPPF2 | 2 | N | G700LS | 8290 | N | NiPd | 30ºC/60%/192 hrs | FCR 260ºC 3X | 0 | 0 | 0 | 0 | 0 | 0 | - | - | 0 | 0 | 0 | 0 | 0 | 0 | 0 | 0 | - | - | 0 | 0 | 0 | 22 | Pass | HTS | 150°C | 1000 | hrs | 0 | 22 | [6 empty] | 22000 | 22 | 0
EpSOIC | 8 | 150 mils | 2520 | ATP1 | 70 | x | 112 | 95 | x | 122 |  | UDLF | Stamp | C194 1SRUPPF2 | 2 | N | G700LS | 8290 | N | NiPd | 30ºC/60%/192 hrs | FCR 260ºC 3X | 0 | 0 | 0 | 0 | 0 | 0 | - | - | 0 | 0 | 0 | 0 | 0 | 0 | 9 | 13 | - | - | 0 | 0 | 0 | 22 | Pass | TC | -65'C/+150'C | 500 | cyc | 0 | 22 | 11000 | 22 | 0
EpSOIC | 8 | 150 mils | 2534 | ATP1 | 70 | x | 112 | 95 | x | 122 |  | UDLF | Stamp | C194 1SRUPPF2 | 2 | N | G700LS | 8290 | N | NiPd | 30ºC/60%/192 hrs | FCR 260ºC 3X | 0 | 0 | 0 | 0 | 0 | 0 | - | - | 0 | 0 | 0 | 0 | 0 | 0 | 0 | 0 | - | - | 0 | 0 | 0 | 22 | Pass | TC | -65'C/+150'C | 500 | cyc | 0 | 22 | 11000 | 22 | 0
[22 empty] | Average | 0 | 0 | 0 | 0 | 0 | 0 | - | - | 0 | 0 | 0 | 0 | 0 | 0 | 1.285714 | 1.857143 | - | - | 0 | 0 |  |  |  | Test | Unit-time | Units | Fail |  |  | 44000 | 88 | 0 | 0 | 0 | 0 | 44000 | 44 | 0 | 2112 | 22 | 0
[22 empty] | Minimum | 0 | 0 | 0 | 0 | 0 | 0 | - | - | 0 | 0 | 0 | 0 | 0 | 0 | 0 | 0 | - | - | 0 | 0 |  |  |  | MRT | N/A | 154 | 0 |  |  | T/C time | T/C | T/C fails | T&H time | T&H | T&H fails | HTS time | HTS | HTS fails | Hast time | Hast | Hast fails
[22 empty] | Maximum | 0 | 0 | 0 | 0 | 0 | 0 | - | - | 0 | 0 | 0 | 0 | 0 | 0 | 9 | 13 | - | - | 0 | 0 |  |  |  | T/C | 44000 | 88 | 0
[22 empty] | Std.Deviation | 0 | 0 | 0 | 0 | 0 | 0 | - | - | 0 | 0 | 0 | 0 | 0 | 0 | 3.40168 | 4.913538 | - | - | 0 | 0 |  |  |  | T&H | 0 | 0 | 0
[22 empty] | UCL | 0 | 0 | 0 | 0 | 0 | 0 | - | - | 0 | 0 | 0 | 0 | 0 | 0 | 11.49076 | 16.59776 | - | - | 0 | 0 |  |  |  | HTS | 44000 | 44 | 0
[46 empty] | HAST | 2112 | 22 | 0
NOTE:
Type I : Delamination at EMC / Die Top Surface
Type II : Delamination at Die Attach Region
Type III : Delamination at EMC / Pad Top or Laminate Surface surrounding die
Type IV : Delamination at Paddle Bottom or Heat Sink / EMC
Type V : Delamination at Lead Fingers / EMC
Note on A5: Celia Corpuz: 2250405
Note on A6: Celia Corpuz: 2250708
Note on A7: Celia Corpuz: 2250808
Note on A8: Celia Corpuz: 2251213
Note on A9: Celia Corpuz: 2251603
Note on A10: Celia Corpuz: 2252007
Note on A11: Celia Corpuz: 2253402

## EP SOIC (PCC)
Package |  |  | Factory |  | Materials | [14 empty] | Preconditioning Test Condition | Reflow Temp | Delamination (%) Before Preconditioning | [9 empty] | Delamination (%) After Preconditioning | [9 empty] | MRT Results |  |  | Reliability Results
Device Type | L/C | Body SIZE (mils) | Date Code | Mfg Site | Die Size |  |  | L/F Size |  |  | L/F Type | Stamp or Etch | Matl | Wire | Die Coat | Mold Compound | Die Attach | H/S | Plating Composition |  |  | Type I |  | Type II |  | Type III |  | Type IV |  | Type V |  | Type I |  | Type II |  | Type III |  | Type IV |  | Type V |  | # | SS | Result | Rel Test | degC/ | # of | "hrs" or | # | SS
[5 empty] | (mil) | X | (mil) | (mil) | X | (mil) | VHDLF / HDLF |  |  | Cu(mil) | [7 empty] | # | avg % | # | avg % | # | avg % | # | avg % | # | avg % | # | avg % | # | avg % | # | avg % | # | avg % | # | avg % | Fail |  |  |  | R.H.% | hrs/cyc | "cyc" | Fail |  | T/C time | T/C | T/C fails | T&H time | T&H | T&H fails | HTS time | HTS | HTS fails | Hast time | Hast | Hast fails
[21 empty] | Average | #DIV/0! | #DIV/0! | #DIV/0! | #DIV/0! | #DIV/0! | #DIV/0! | - | - | #DIV/0! | #DIV/0! | #DIV/0! | #DIV/0! | #DIV/0! | #DIV/0! | #DIV/0! | #DIV/0! | - | - | #DIV/0! | #DIV/0! |  |  |  | Test | Unit-time | Units | Fail |  |  | 0 | 0 | 0 | 0 | 0 | 0 | 0 | 0 | 0 | 0 | 0 | 0
[21 empty] | Minimum | 0 | 0 | 0 | 0 | 0 | 0 | - | - | 0 | 0 | 0 | 0 | 0 | 0 | 0 | 0 | - | - | 0 | 0 |  |  |  | MRT | N/A | 0 | 0 |  |  | T/C time | T/C | T/C fails | T&H time | T&H | T&H fails | HTS time | HTS | HTS fails | Hast time | Hast | Hast fails
[21 empty] | Maximum | 0 | 0 | 0 | 0 | 0 | 0 | - | - | 0 | 0 | 0 | 0 | 0 | 0 | 0 | 0 | - | - | 0 | 0 |  |  |  | T/C | 0 | 0 | 0
[21 empty] | Std.Deviation | #DIV/0! | #DIV/0! | #DIV/0! | #DIV/0! | #DIV/0! | #DIV/0! | - | - | #DIV/0! | #DIV/0! | #DIV/0! | #DIV/0! | #DIV/0! | #DIV/0! | #DIV/0! | #DIV/0! | - | - | #DIV/0! | #DIV/0! |  |  |  | T&H | 0 | 0 | 0
[21 empty] | UCL | #DIV/0! | #DIV/0! | #DIV/0! | #DIV/0! | #DIV/0! | #DIV/0! | - | - | #DIV/0! | #DIV/0! | #DIV/0! | #DIV/0! | #DIV/0! | #DIV/0! | #DIV/0! | #DIV/0! | - | - | #DIV/0! | #DIV/0! |  |  |  | HTS | 0 | 0 | 0
[45 empty] | HAST | 0 | 0 | 0
NOTE:
Type I : Delamination at EMC / Die Top Surface
Type II : Delamination at Die Attach Region
Type III : Delamination at EMC / Pad Top or Laminate Surface surrounding die
Type IV : Delamination at Paddle Bottom or Heat Sink / EMC
Type V : Delamination at Lead Fingers / EMC

## EP SOIC (Automotive-Au)
Package |  |  |  | Factory |  | Materials | [15 empty] | Preconditioning Test Condition | Reflow Temp | Delamination (%) Before Preconditioning | [9 empty] | Delamination (%) After Preconditioning | [9 empty] | MRT Results |  |  | Reliability Results
Device Type | L/C | Body SIZE (mils) | AEC Q100 Target Grade | Date Code | Mfg Site | Die Size |  |  | L/F Size |  |  | L/F Type |  | Stamp or Etch | Matl | Wire | Die Coat | Mold Compound | Die Attach | H/S | Plating Composition |  |  | Type I |  | Type II |  | Type III |  | Type IV |  | Type V |  | Type I |  | Type II |  | Type III |  | Type IV |  | Type V |  | # | SS | Result | Rel Test | degC/ | # of | "hrs" or | # | C/A (W/P, B/S, Cross-section) | SS
[6 empty] | (mil) | X | (mil) | (mil) | X | (mil) | VHDLF / HDLF |  |  |  | Au(mil) | [7 empty] | # | avg % | # | avg % | # | avg % | # | avg % | # | avg % | # | avg % | # | avg % | # | avg % | # | avg % | # | avg % | Fail |  |  |  | R.H.% | hrs/cyc | "cyc" | Fail | Fail |  | T/C time | T/C | T/C fails | T&H time | T&H | T&H fails | HTS time | HTS | HTS fails | Hast time | Hast | Hast fails
EpSOIC | 8 | 150 mils | 1 | 2504 | ATP1 | 82 | x | 61 | 95 | x | 122 |  | HDLF | Stamp | C194 R-AG | 1.3 | N | G600 | 8290A | N | Matte Sn | 30ºC/60%/192 hrs | FCR 260ºC 3X | 0 | 0 | 0 | 0 | 0 | 0 | - | - | 0 | 0 | 0 | 0 | 0 | 0 | 0 | 0 | - | - | 0 | 0 | 0 | 22 | Pass | HTS | 150°C | 1000 | hrs | 0 | N/A | 22 | [6 empty] | 22000 | 22 | 0
EpSOIC | 8 | 150 mils | 1 | 2507 | ATP1 | 81 | x | 109 | 95 | x | 122 |  | HDLF | Stamp | C194 R-AG | 1.2 | N | G600 | CRM 1085A | N | Matte Sn | 30ºC/60%/192 hrs | FCR 260ºC 3X | 0 | 0 | 22 | 24 | 0 | 0 | - | - | 0 | 0 | 0 | 0 | 22 | 24 | 15 | 5 | - | - | 0 | 0 | 0 | 22 | Pass | TC | -55'C/+150'C | 1000 | cyc | 0 | Ongoing | 22 | 22000 | 22 | 0
EpSOIC | 8 | 150 mils | 1 | 2520 | ATP1 | 81 | x | 109 | 95 | x | 122 |  | HDLF | Stamp | C194 R-AG | 1.2 | N | G600 | CRM 1085A | N | Matte Sn | 30ºC/60%/192 hrs | FCR 260ºC 3X | 0 | 0 | 22 | 18 | 6 | 7 | - | - | 0 | 0 | 0 | 0 | 22 | 64 | 8 | 10 | - | - | 5 | 50 | 0 | 22 | Pass | TC | -55'C/+150'C | 1000 | cyc | 0 | Ongoing | 22 | 22000 | 22 | 0
EpSOIC | 8 | 150 mils | 1 | 2524 | ATP1 | 81 | x | 109 | 95 | x | 122 |  | HDLF | Stamp | C194 R-AG | 1.2 | N | G600 | CRM 1085A | N | Matte Sn | 30ºC/60%/192 hrs | FCR 260ºC 3X | 0 | 0 | 22 | 23 | 0 | 0 | - | - | 0 | 0 | 0 | 0 | 22 | 40 | 0 | 0 | - | - | 0 | 0 | 0 | 22 | Pass | HAST | 130°C / 85%rh | 96 | hrs | 0 | N/A | 22 | [9 empty] | 2112 | 22 | 0
EpSOIC | 8 | 150 mils | 1 | 2529 | ATP1 | 81 | x | 109 | 95 | x | 122 |  | HDLF | Stamp | C194 R-AG | 1.2 | N | G600 | CRM 1085A | N | Matte Sn | 30ºC/60%/192 hrs | FCR 260ºC 3X | 0 | 0 | 22 | 31 | 0 | 0 | - | - | 0 | 0 | 0 | 0 | 22 | 40 | 0 | 0 | - | - | 0 | 0 | 0 | 22 | Pass | HTS | 150°C | 1000 | hrs | 0 | N/A | 22 | [6 empty] | 22000 | 22 | 0
EpSOIC | 8 | 150 mils | 1 | 2538 | ATP1 | 81 | x | 109 | 95 | x | 122 |  | HDLF | Stamp | C194 R-AG | 1.2 | N | G600 | CRM 1085A | N | Matte Sn | 30ºC/60%/192 hrs | FCR 260ºC 3X | 0 | 0 | 0 | 0 | 0 | 0 | - | - | 0 | 0 | 0 | 0 | 0 | 0 | 0 | 0 | - | - | 0 | 0 | 0 | 22 | Pass | HAST | 130°C / 85%rh | 96 | hrs | 0 | N/A | 22 | [9 empty] | 2112 | 22 | 0
[23 empty] | Average | 0 | 0 | 14.66667 | 16 | 1 | 1.166667 | - | - | 0 | 0 | 0 | 0 | 14.66667 | 28 | 3.833333 | 2.5 | - | - | 0.8333333 | 8.333333 |  |  |  | Test | Unit-time | Units | Fail |  |  |  | 44000 | 44 | 0 | 0 | 0 | 0 | 44000 | 44 | 0 | 4224 | 44 | 0
[23 empty] | Minimum | 0 | 0 | 0 | 0 | 0 | 0 | - | - | 0 | 0 | 0 | 0 | 0 | 0 | 0 | 0 | - | - | 0 | 0 |  |  |  | MRT | N/A | 132 | 0 |  |  |  | T/C time | T/C | T/C fails | T&H time | T&H | T&H fails | HTS time | HTS | HTS fails | Hast time | Hast | Hast fails
[23 empty] | Maximum | 0 | 0 | 22 | 31 | 6 | 7 | - | - | 0 | 0 | 0 | 0 | 22 | 64 | 15 | 10 | - | - | 5 | 50 |  |  |  | T/C | 44000 | 44 | 0
[23 empty] | Std.Deviation | 0 | 0 | 11.36075 | 13.06905 | 2.44949 | 2.857738 | - | - | 0 | 0 | 0 | 0 | 11.36075 | 25.17141 | 6.337718 | 4.1833 | - | - | 2.041241 | 20.41241 |  |  |  | T&H | 0 | 0 | 0
[23 empty] | UCL | 0 | 0 | 48.74892 | 55.20714 | 8.348469 | 9.739881 | - | - | 0 | 0 | 0 | 0 | 48.74892 | 100 | 22.84649 | 15.0499 | - | - | 6.957058 | 69.57058 |  |  |  | HTS | 44000 | 44 | 0
[47 empty] | HAST | 4224 | 44 | 0
NOTE:
Type I : Delamination at EMC / Die Top Surface
Type II : Delamination at Die Attach Region
Type III : Delamination at EMC / Pad Top or Laminate Surface surrounding die
Type IV : Delamination at Paddle Bottom or Heat Sink / EMC
Type V : Delamination at Lead Fingers / EMC
Note on A5: Celia Corpuz: 2250407
Note on A6: Celia Corpuz: 2250711
Note on A7: Celia Corpuz: 2252010
Note on A8: Celia Corpuz: 2252414
Note on A9: Celia Corpuz: 2252905
Note on A10: Celia Corpuz: 2253804

## EP SOIC (Automotive-PCC)
Package |  |  |  | Factory |  | Materials | [14 empty] | Preconditioning Test Condition | Reflow Temp | Delamination (%) Before Preconditioning | [9 empty] | Delamination (%) After Preconditioning | [9 empty] | MRT Results |  |  | Reliability Results
Device Type | L/C | Body SIZE (mils) | AEC Q100 Target Grade | Date Code | Mfg Site | Die Size |  |  | L/F Size |  |  | L/F Type | Stamp or Etch | Matl | Wire | Die Coat | Mold Compound | Die Attach | H/S | Plating Composition |  |  | Type I |  | Type II |  | Type III |  | Type IV |  | Type V |  | Type I |  | Type II |  | Type III |  | Type IV |  | Type V |  | # | SS | Result | Rel Test | degC/ | # of | "hrs" or | # | C/A (W/P, B/S, Cross-section) | SS
[6 empty] | (mil) | X | (mil) | (mil) | X | (mil) | VHDLF / HDLF |  |  | Cu(mil) | [7 empty] | # | avg % | # | avg % | # | avg % | # | avg % | # | avg % | # | avg % | # | avg % | # | avg % | # | avg % | # | avg % | Fail |  |  |  | R.H.% | hrs/cyc | "cyc" | Fail | Fail |  | T/C time | T/C | T/C fails | T&H time | T&H | T&H fails | HTS time | HTS | HTS fails | Hast time | Hast | Hast fails
[22 empty] | Average | #DIV/0! | #DIV/0! | #DIV/0! | #DIV/0! | #DIV/0! | #DIV/0! | - | - | #DIV/0! | #DIV/0! | #DIV/0! | #DIV/0! | #DIV/0! | #DIV/0! | #DIV/0! | #DIV/0! | - | - | #DIV/0! | #DIV/0! |  |  |  | Test | Unit-time | Units | Fail |  |  |  | 0 | 0 | 0 | 0 | 0 | 0 | 0 | 0 | 0 | 0 | 0 | 0
[22 empty] | Minimum | 0 | 0 | 0 | 0 | 0 | 0 | - | - | 0 | 0 | 0 | 0 | 0 | 0 | 0 | 0 | - | - | 0 | 0 |  |  |  | MRT | N/A | 0 | 0 |  |  |  | T/C time | T/C | T/C fails | T&H time | T&H | T&H fails | HTS time | HTS | HTS fails | Hast time | Hast | Hast fails
[22 empty] | Maximum | 0 | 0 | 0 | 0 | 0 | 0 | - | - | 0 | 0 | 0 | 0 | 0 | 0 | 0 | 0 | - | - | 0 | 0 |  |  |  | T/C | 0 | 0 | 0
[22 empty] | Std.Deviation | #DIV/0! | #DIV/0! | #DIV/0! | #DIV/0! | #DIV/0! | #DIV/0! | - | - | #DIV/0! | #DIV/0! | #DIV/0! | #DIV/0! | #DIV/0! | #DIV/0! | #DIV/0! | #DIV/0! | - | - | #DIV/0! | #DIV/0! |  |  |  | T&H | 0 | 0 | 0
[22 empty] | UCL | #DIV/0! | #DIV/0! | #DIV/0! | #DIV/0! | #DIV/0! | #DIV/0! | - | - | #DIV/0! | #DIV/0! | #DIV/0! | #DIV/0! | #DIV/0! | #DIV/0! | #DIV/0! | #DIV/0! | - | - | #DIV/0! | #DIV/0! |  |  |  | HTS | 0 | 0 | 0
[46 empty] | HAST | 0 | 0 | 0
NOTE:
Type I : Delamination at EMC / Die Top Surface
Type II : Delamination at Die Attach Region
Type III : Delamination at EMC / Pad Top or Laminate Surface surrounding die
Type IV : Delamination at Paddle Bottom or Heat Sink / EMC
Type V : Delamination at Lead Fingers / EMC

## PSOP (Au)
Package |  |  | Factory |  | Materials | [15 empty] | Preconditioning Test Condition | Reflow Temp | Delamination (%) Before Preconditioning | [9 empty] | Delamination (%) After Preconditioning | [9 empty] | MRT Results |  |  | Reliability Results
Device Type | L/C | Body SIZE (mm) | Date Code | Mfg Site | Die Size |  |  | L/F Size |  |  | L/F Type |  | Stamp or Etch | Matl | Wire | Die Coat | Mold Compound | Die Attach | H/S | Plating Composition |  |  | Type I |  | Type II |  | Type III |  | Type IV |  | Type V |  | Type I |  | Type II |  | Type III |  | Type IV |  | Type V |  | # | SS | Result | Rel Test | degC/ | # of | "hrs" or | # | SS
[5 empty] | (mil) | X | (mil) | (mil) | X | (mil) | VHDLF / HDLF |  |  |  | Au(mil) | [7 empty] | # | avg % | # | avg % | # | avg % | # | avg % | # | avg % | # | avg % | # | avg % | # | avg % | # | avg % | # | avg % | Fail |  |  |  | R.H.% | hrs/cyc | "cyc" | Fail |  | T/C time | T/C | T/C fails | T&H time | T&H | T&H fails | HTS time | HTS | HTS fails | Hast time | Hast | Hast fails
PSOP3 | 20 | 11 mm | 2506 | ATP1 | 117 | x | 72 | 177 | x | 232 |  | OMLF | Stamp | C194 S-AG | 1 | N | G700LS | D591-3B | Y | Matte Sn | 30ºC/60%/192 hrs | FCR 245ºC 3X | 0 | 0 | 0 | 0 | 0 | 0 | - | - | 0 | 0 | 0 | 0 | 0 | 0 | 0 | 0 | - | - | 0 | 0 | 0 | 22 | Pass | TC | -65'C/+150'C | 500 | cyc | 0 | 22 | 11000 | 22 | 0
PSOP3 | 20 | 11 mm | 2515 | ATP1 | 117 | x | 72 | 177 | x | 232 |  | OMLF | Stamp | C194 S-AG | 1 | N | G700LS | D591-3B | Y | Matte Sn | 30ºC/60%/192 hrs | FCR 245ºC 3X | 0 | 0 | 0 | 0 | 0 | 0 | - | - | 0 | 0 | 0 | 0 | 0 | 0 | 0 | 0 | - | - | 0 | 0 | 0 | 22 | Pass | HTS | 150°C | 1000 | hrs | 0 | 22 | [6 empty] | 22000 | 22 | 0
[22 empty] | Average | 0 | 0 | 0 | 0 | 0 | 0 | - | - | 0 | 0 | 0 | 0 | 0 | 0 | 0 | 0 | - | - | 0 | 0 |  |  |  | Test | Unit-time | Units | Fail |  |  | 11000 | 22 | 0 | 0 | 0 | 0 | 22000 | 22 | 0 | 0 | 0 | 0
[22 empty] | Minimum | 0 | 0 | 0 | 0 | 0 | 0 | - | - | 0 | 0 | 0 | 0 | 0 | 0 | 0 | 0 | - | - | 0 | 0 |  |  |  | MRT | N/A | 44 | 0 |  |  | T/C time | T/C | T/C fails | T&H time | T&H | T&H fails | HTS time | HTS | HTS fails | Hast time | Hast | Hast fails
[22 empty] | Maximum | 0 | 0 | 0 | 0 | 0 | 0 | - | - | 0 | 0 | 0 | 0 | 0 | 0 | 0 | 0 | - | - | 0 | 0 |  |  |  | T/C | 11000 | 22 | 0
[22 empty] | Std.Deviation | 0 | 0 | 0 | 0 | 0 | 0 | - | - | 0 | 0 | 0 | 0 | 0 | 0 | 0 | 0 | - | - | 0 | 0 |  |  |  | T&H | 0 | 0 | 0
[22 empty] | UCL | 0 | 0 | 0 | 0 | 0 | 0 | - | - | 0 | 0 | 0 | 0 | 0 | 0 | 0 | 0 | - | - | 0 | 0 |  |  |  | HTS | 22000 | 22 | 0
[46 empty] | HAST | 0 | 0 | 0
NOTE:
Type I : Delamination at EMC / Die Top Surface
Type II : Delamination at Die Attach Region
Type III : Delamination at EMC / Pad Top or Laminate Surface surrounding die
Type IV : Delamination at Paddle Bottom or Heat Sink / EMC
Type V : Delamination at Lead Fingers / EMC
Note on A5: Celia Corpuz: 2250605
Note on A6: Celia Corpuz: 2251505

## PSOP (Bare Cu)
Package |  |  | Factory |  | Materials | [14 empty] | Preconditioning Test Condition | Reflow Temp | Delamination (%) Before Preconditioning | [9 empty] | Delamination (%) After Preconditioning | [9 empty] | MRT Results |  |  | Reliability Results
Device Type | L/C | Body SIZE (mm) | Date Code | Mfg Site | Die Size |  |  | L/F Size |  |  | L/F Type | Stamp or Etch | Matl | Wire | Die Coat | Mold Compound | Die Attach | H/S | Plating Composition |  |  | Type I |  | Type II |  | Type III |  | Type IV |  | Type V |  | Type I |  | Type II |  | Type III |  | Type IV |  | Type V |  | # | SS | Result | Rel Test | degC/ | # of | "hrs" or | # | SS
[5 empty] | (mil) | X | (mil) | (mil) | X | (mil) | VHDLF / HDLF |  |  | Cu(mil) | [7 empty] | # | avg % | # | avg % | # | avg % | # | avg % | # | avg % | # | avg % | # | avg % | # | avg % | # | avg % | # | avg % | Fail |  |  |  | R.H.% | hrs/cyc | "cyc" | Fail |  | T/C time | T/C | T/C fails | T&H time | T&H | T&H fails | HTS time | HTS | HTS fails | Hast time | Hast | Hast fails
[21 empty] | Average | #DIV/0! | #DIV/0! | #DIV/0! | #DIV/0! | #DIV/0! | #DIV/0! | - | - | #DIV/0! | #DIV/0! | #DIV/0! | #DIV/0! | #DIV/0! | #DIV/0! | #DIV/0! | #DIV/0! | - | - | #DIV/0! | #DIV/0! |  |  |  | Test | Unit-time | Units | Fail |  |  | 0 | 0 | 0 | 0 | 0 | 0 | 0 | 0 | 0 | 0 | 0 | 0
[21 empty] | Minimum | 0 | 0 | 0 | 0 | 0 | 0 | - | - | 0 | 0 | 0 | 0 | 0 | 0 | 0 | 0 | - | - | 0 | 0 |  |  |  | MRT | N/A | 0 | 0 |  |  | T/C time | T/C | T/C fails | T&H time | T&H | T&H fails | HTS time | HTS | HTS fails | Hast time | Hast | Hast fails
[21 empty] | Maximum | 0 | 0 | 0 | 0 | 0 | 0 | - | - | 0 | 0 | 0 | 0 | 0 | 0 | 0 | 0 | - | - | 0 | 0 |  |  |  | T/C | 0 | 0 | 0
[21 empty] | Std.Deviation | #DIV/0! | #DIV/0! | #DIV/0! | #DIV/0! | #DIV/0! | #DIV/0! | - | - | #DIV/0! | #DIV/0! | #DIV/0! | #DIV/0! | #DIV/0! | #DIV/0! | #DIV/0! | #DIV/0! | - | - | #DIV/0! | #DIV/0! |  |  |  | T&H | 0 | 0 | 0
[21 empty] | UCL | #DIV/0! | #DIV/0! | #DIV/0! | #DIV/0! | #DIV/0! | #DIV/0! | - | - | #DIV/0! | #DIV/0! | #DIV/0! | #DIV/0! | #DIV/0! | #DIV/0! | #DIV/0! | #DIV/0! | - | - | #DIV/0! | #DIV/0! |  |  |  | HTS | 0 | 0 | 0
[45 empty] | HAST | 0 | 0 | 0
NOTE:
Type I : Delamination at EMC / Die Top Surface
Type II : Delamination at Die Attach Region
Type III : Delamination at EMC / Pad Top or Laminate Surface surrounding die
Type IV : Delamination at Paddle Bottom or Heat Sink / EMC
Type V : Delamination at Lead Fingers / EMC

## PSOP (Automotive-Au)
Package |  |  |  | Factory |  | Materials | [14 empty] | Preconditioning Test Condition | Reflow Temp | Delamination (%) Before Preconditioning | [9 empty] | Delamination (%) After Preconditioning | [9 empty] | MRT Results |  |  | Reliability Results
Device Type | L/C | Body SIZE (mm) | AEC Q100 Target Grade | Date Code | Mfg Site | Die Size |  |  | L/F Size |  |  | L/F Type | Stamp or Etch | Matl | Wire | Die Coat | Mold Compound | Die Attach | H/S | Plating Composition |  |  | Type I |  | Type II |  | Type III |  | Type IV |  | Type V |  | Type I |  | Type II |  | Type III |  | Type IV |  | Type V |  | # | SS | Result | Rel Test | degC/ | # of | "hrs" or | # | C/A (W/P, B/S, Cross-section) | SS
[6 empty] | (mil) | X | (mil) | (mil) | X | (mil) | VHDLF / HDLF |  |  | Au(mil) | [7 empty] | # | avg % | # | avg % | # | avg % | # | avg % | # | avg % | # | avg % | # | avg % | # | avg % | # | avg % | # | avg % | Fail |  |  |  | R.H.% | hrs/cyc | "cyc" | Fail | Fail |  | T/C time | T/C | T/C fails | T&H time | T&H | T&H fails | HTS time | HTS | HTS fails | Hast time | Hast | Hast fails
[22 empty] | Average | #DIV/0! | #DIV/0! | #DIV/0! | #DIV/0! | #DIV/0! | #DIV/0! | - | - | #DIV/0! | #DIV/0! | #DIV/0! | #DIV/0! | #DIV/0! | #DIV/0! | #DIV/0! | #DIV/0! | - | - | #DIV/0! | #DIV/0! |  |  |  | Test | Unit-time | Units | Fail |  |  |  | 0 | 0 | 0 | 0 | 0 | 0 | 0 | 0 | 0 | 0 | 0 | 0
[22 empty] | Minimum | 0 | 0 | 0 | 0 | 0 | 0 | - | - | 0 | 0 | 0 | 0 | 0 | 0 | 0 | 0 | - | - | 0 | 0 |  |  |  | MRT | N/A | 0 | 0 |  |  |  | T/C time | T/C | T/C fails | T&H time | T&H | T&H fails | HTS time | HTS | HTS fails | Hast time | Hast | Hast fails
[22 empty] | Maximum | 0 | 0 | 0 | 0 | 0 | 0 | - | - | 0 | 0 | 0 | 0 | 0 | 0 | 0 | 0 | - | - | 0 | 0 |  |  |  | T/C | 0 | 0 | 0
[22 empty] | Std.Deviation | #DIV/0! | #DIV/0! | #DIV/0! | #DIV/0! | #DIV/0! | #DIV/0! | - | - | #DIV/0! | #DIV/0! | #DIV/0! | #DIV/0! | #DIV/0! | #DIV/0! | #DIV/0! | #DIV/0! | - | - | #DIV/0! | #DIV/0! |  |  |  | T&H | 0 | 0 | 0
[22 empty] | UCL | #DIV/0! | #DIV/0! | #DIV/0! | #DIV/0! | #DIV/0! | #DIV/0! | - | - | #DIV/0! | #DIV/0! | #DIV/0! | #DIV/0! | #DIV/0! | #DIV/0! | #DIV/0! | #DIV/0! | - | - | #DIV/0! | #DIV/0! |  |  |  | HTS | 0 | 0 | 0
[46 empty] | HAST | 0 | 0 | 0
NOTE:
Type I : Delamination at EMC / Die Top Surface
Type II : Delamination at Die Attach Region
Type III : Delamination at EMC / Pad Top or Laminate Surface surrounding die
Type IV : Delamination at Paddle Bottom or Heat Sink / EMC
Type V : Delamination at Lead Fingers / EMC

## PSOP (Automotive-PCC)
Package |  |  |  | Factory |  | Materials | [15 empty] | Preconditioning Test Condition | Reflow Temp | Delamination (%) Before Preconditioning | [9 empty] | Delamination (%) After Preconditioning | [9 empty] | MRT Results |  |  | Reliability Results
Device Type | L/C | Body SIZE (mm) | AEC Q100 Target Grade | Date Code | Mfg Site | Die Size |  |  | L/F Size |  |  | L/F Type |  | Stamp or Etch | Matl | Wire | Die Coat | Mold Compound | Die Attach | H/S | Plating Composition |  |  | Type I |  | Type II |  | Type III |  | Type IV |  | Type V |  | Type I |  | Type II |  | Type III |  | Type IV |  | Type V |  | # | SS | Result | Rel Test | degC/ | # of | "hrs" or | # | C/A (W/P, B/S, Cross-section) | SS
[6 empty] | (mil) | X | (mil) | (mil) | X | (mil) | VHDLF / HDLF |  |  |  | Cu(mil) | [7 empty] | # | avg % | # | avg % | # | avg % | # | avg % | # | avg % | # | avg % | # | avg % | # | avg % | # | avg % | # | avg % | Fail |  |  |  | R.H.% | hrs/cyc | "cyc" | Fail | Fail |  | T/C time | T/C | T/C fails | T&H time | T&H | T&H fails | HTS time | HTS | HTS fails | Hast time | Hast | Hast fails
PSOP3 | 44 | 11x15.9 mm | 1 | 2508 | ATP1 | 233 | x | 262 | 252 | x | 277 |  | OMLF | Etch | C194 1SRNPPF | 2 | N | G700LS | CRM 1085A | Y | NiPd | 30ºC/60%/192 hrs | FCR 245ºC 3X | 0 | 0 | 0 | 0 | 0 | 0 | - | - | 0 | 0 | 0 | 0 | 0 | 0 | 0 | 0 | - | - | 0 | 0 | 0 | 22 | Pass | TC | -55ºC +150 ºC | 1000 | cyc | 0 | Ongoing | 22 | 22000 | 22 | 0
[47 empty] | TC 2x | -55ºC +150 ºC | 2000 | cyc | 0 | Ongoing | 11
[23 empty] | Average | 0 | 0 | 0 | 0 | 0 | 0 | - | - | 0 | 0 | 0 | 0 | 0 | 0 | 0 | 0 | - | - | 0 | 0 |  |  |  | Test | Unit-time | Units | Fail |  |  |  | 22000 | 22 | 0 | 0 | 0 | 0 | 0 | 0 | 0 | 0 | 0 | 0
[23 empty] | Minimum | 0 | 0 | 0 | 0 | 0 | 0 | - | - | 0 | 0 | 0 | 0 | 0 | 0 | 0 | 0 | - | - | 0 | 0 |  |  |  | MRT | N/A | 22 | 0 |  |  |  | T/C time | T/C | T/C fails | T&H time | T&H | T&H fails | HTS time | HTS | HTS fails | Hast time | Hast | Hast fails
[23 empty] | Maximum | 0 | 0 | 0 | 0 | 0 | 0 | - | - | 0 | 0 | 0 | 0 | 0 | 0 | 0 | 0 | - | - | 0 | 0 |  |  |  | T/C | 22000 | 22 | 0
[23 empty] | Std.Deviation | #DIV/0! | #DIV/0! | #DIV/0! | #DIV/0! | #DIV/0! | #DIV/0! | - | - | #DIV/0! | #DIV/0! | #DIV/0! | #DIV/0! | #DIV/0! | #DIV/0! | #DIV/0! | #DIV/0! | - | - | #DIV/0! | #DIV/0! |  |  |  | T&H | 0 | 0 | 0
[23 empty] | UCL | #DIV/0! | #DIV/0! | #DIV/0! | #DIV/0! | #DIV/0! | #DIV/0! | - | - | #DIV/0! | #DIV/0! | #DIV/0! | #DIV/0! | #DIV/0! | #DIV/0! | #DIV/0! | #DIV/0! | - | - | #DIV/0! | #DIV/0! |  |  |  | HTS | 0 | 0 | 0
[47 empty] | HAST | 0 | 0 | 0
NOTE:
Type I : Delamination at EMC / Die Top Surface
Type II : Delamination at Die Attach Region
Type III : Delamination at EMC / Pad Top or Laminate Surface surrounding die
Type IV : Delamination at Paddle Bottom or Heat Sink / EMC
Type V : Delamination at Lead Fingers / EMC
Note on A5: Celia Corpuz: 2250823

## SSOP (Au)
Package |  |  | Factory |  | Materials | [15 empty] | Preconditioning Test Condition | Reflow Temp | Delamination (%) Before Preconditioning | [9 empty] | Delamination (%) After Preconditioning | [9 empty] | MRT Results |  |  | Reliability Results
Device Type | L/C | Body SIZE | Date Code | Mfg Site | Die Size |  |  | L/F Size |  |  | L/F Type |  | Stamp or Etch | Matl | Wire | Die Coat | Mold Compound | Die Attach | H/S | Plating Composition |  |  | Type I |  | Type II |  | Type III |  | Type IV |  | Type V |  | Type I |  | Type II |  | Type III |  | Type IV |  | Type V |  | # | SS | Result | Rel Test | degC/ | # of | "hrs" or | # | SS
[5 empty] | (mil) | X | (mil) | (mil) | X | (mil) | VHDLF / HDLF |  |  |  | Au(mil) | [7 empty] | # | avg % | # | avg % | # | avg % | # | avg % | # | avg % | # | avg % | # | avg % | # | avg % | # | avg % | # | avg % | Fail |  |  |  | R.H.% | hrs/cyc | "cyc" | Fail |  | T/C time | T/C | T/C fails | T&H time | T&H | T&H fails | HTS time | HTS | HTS fails | Hast time | Hast | Hast fails
SSOP | 16 | 5.3 mm | 2507 | ATP1 | 70 | x | 100 | 130 | x | 130 |  | OMLF | Stamp | C194 S-AG | 1 | N | G600 | 8290A | N | Matte Sn | 30ºC/60%/192 hrs | FCR 260ºC 3X | 0 | 0 | 0 | 0 | 0 | 0 | 0 | 0 | 0 | 0 | 0 | 0 | 22 | 9 | 22 | 73 | 0 | 0 | 0 | 0 | 0 | 22 | Pass | TC | -65ºC - 150 ºC | 500 | cyc | 0 | 22 | 11000 | 22 | 0
SSOP | 16 | 5.3 mm | 2530 | ATP1 | - | x | - | 154 | x | 173 |  | OMLF | Stamp | C194 S-AG | 1 | N | G600 | 8290 | N | Matte Sn | 30ºC/60%/192 hrs | FCR 260ºC 3X | 0 | 0 | 0 | 0 | 0 | 0 | 0 | 0 | 0 | 0 | 0 | 0 | 3 | 80 | 3 | 100 | 0 | 0 | 0 | 0 | 0 | 22 | Pass | HTS | 150ºC | 1000 | hrs | 0 | 22 | [6 empty] | 22000 | 22 | 0
SSOP | 20 | 5.3 mm | 2526 | ATP1 | 117 | x | 129 | 154 | x | 213 |  | OMLF | Stamp | C194 S-AG | 1 | N | G600 | 8290 | N | Matte Sn | 30ºC/60%/192 hrs | FCR 260ºC 3X | 0 | 0 | 0 | 0 | 0 | 0 | 0 | 0 | 0 | 0 | 0 | 0 | 0 | 0 | 21 | 45 | 0 | 0 | 0 | 0 | 0 | 22 | Pass | HAST | 130ºC 85%RH | 96 | hrs | 0 | 22 | [9 empty] | 2112 | 22
SSOP | 20 | 5.3 mm | 2533 | ATP1 | 159 | x | 135 | 154 | x | 169 |  | OMLF | Stamp | C194 S-AG | 1 | N | G600 | 8290 | N | Matte Sn | 30ºC/60%/192 hrs | FCR 260ºC 3X | 0 | 0 | 0 | 0 | 0 | 0 | 0 | 0 | 3 | 15 | 0 | 0 | 0 | 0 | 0 | 0 | 0 | 0 | 5 | 30 | 0 | 22 | Pass | TC | -65ºC - 150 ºC | 500 | cyc | 0 | 22 | 11000 | 22
SSOP | 20 | 5.3 mm | 2542 | ATP1 | - | x | - | 154 | x | 169 |  | OMLF | Stamp | C194 S-AG | 1.3 | N | G600 | 8290 | N | Matte Sn | 30ºC/60%/192 hrs | FCR 260ºC 3X | 0 | 0 | 0 | 0 | 0 | 0 | 0 | 0 | 0 | 0 | 0 | 0 | 0 | 0 | 0 | 0 | 0 | 0 | 1 | 80 | 0 | 22 | Pass | HTS | Ongoing
SSOP | 24 | 5.3 mm | 2546 | ATP1 | 116 | x | 132 | 154 | x | 232 |  | OMLF | Stamp | C194 S-AG | 1.3 | N | G600 | 8290 | N | Matte Sn | 30ºC/60%/192 hrs | FCR 260ºC 3X | 0 | 0 | 0 | 0 | 0 | 0 | 0 | 0 | 0 | 0 | 0 | 0 | 22 | 100 | 22 | 100 | 0 | 0 | 0 | 0 | 0 | 22 | Pass | TC | Ongoing
SSOP | 28 | 5.3 mm | 2504 | ATP1 | - | x | - | 154 | x | 200 |  | OMLF | Stamp | C194 S-AG | 0.8 | N | G600 | 8290 | N | Matte Sn | 30ºC/60%/192 hrs | FCR 260ºC 3X | 0 | 0 | 0 | 0 | 0 | 0 | 0 | 0 | 0 | 0 | 0 | 0 | 0 | 0 | 0 | 0 | 0 | 0 | 0 | 0 | 0 | 22 | Pass | HTS | 150ºC | 1000 | hrs | 0 | 22 | [6 empty] | 22000 | 22
SSOP | 28 | 5.3 mm | 2510 | ATP1 | 82 | x | 122 | 154 | x | 200 |  | OMLF | Stamp | C194 S-AG | 1 | N | G600 | 8290A | N | Matte Sn | 30ºC/60%/192 hrs | FCR 260ºC 3X | 0 | 0 | 0 | 0 | 0 | 0 | 0 | 0 | 0 | 0 | 0 | 0 | 14 | 75 | 14 | 100 | 0 | 0 | 0 | 0 | 0 | 22 | Pass | HAST | 130ºC 85%RH | 96 | hrs | 0 | 22 | [9 empty] | 2112 | 22
SSOP | 28 | 5.3 mm | 2515 | ATP1 | 112 | x | 135 | 154 | x | 200 |  | OMLF | Stamp | C194 S-AG | 1 | N | G600 | 84-1 LMIS R4 | N | Matte Sn | 30ºC/60%/192 hrs | FCR 260ºC 3X | 0 | 0 | 0 | 0 | 0 | 0 | 0 | 0 | 0 | 0 | 0 | 0 | 22 | 100 | 22 | 100 | 0 | 0 | 18 | 72 | 0 | 22 | Pass | HTS | 150ºC | 1000 | hrs | 0 | 22 | [6 empty] | 22000 | 22
SSOP | 28 | 5.3 mm | 2519 | ATP1 | 112 | x | 154 | 154 | x | 200 |  | OMLF | Stamp | C194 S-AG | 1 | N | G600 | 84-1 LMIS R4 | N | Matte Sn | 30ºC/60%/192 hrs | FCR 260ºC 3X | 0 | 0 | 0 | 0 | 0 | 0 | 0 | 0 | 0 | 0 | 0 | 0 | 22 | 100 | 22 | 100 | 0 | 0 | 0 | 0 | 0 | 22 | Pass | TC | -65ºC - 150 ºC | 500 | cyc | 0 | 22 | 11000 | 22
SSOP | 28 | 5.3 mm | 2537 | ATP1 | 63 | x | 63 | 138 | x | 138 |  | OMLF | Stamp | C194 2SRC R-AG | 0.8 | N | G600 | 8290A | N | Matte Sn | 30ºC/60%/192 hrs | FCR 260ºC 3X | 0 | 0 | 0 | 0 | 0 | 0 | 0 | 0 | 0 | 0 | 0 | 0 | 0 | 0 | 0 | 0 | 0 | 0 | 0 | 0 | 0 | 22 | Pass | HAST | 130ºC 85%RH | 96 | hrs | 0 | 22 | [9 empty] | 2112 | 22
SSOP | 16 | 150 mils | 2516 | ATP1 | - | x | - | 90 | x | 90 |  | HDLF | Etch | C194 S-AG | 1 | N | G600 | 8290 | N | Matte Sn | 30ºC/60%/192 hrs | FCR 260ºC 3X | 0 | 0 | 0 | 0 | 0 | 0 | 0 | 0 | 0 | 0 | 0 | 0 | 11 | 18 | 11 | 53 | 0 | 0 | 0 | 0 | 0 | 22 | Pass | HTS | 150ºC | 1000 | hrs | 0 | 22 | [6 empty] | 22000 | 22
SSOP | 16 | 150 mils | 2521 | ATP1 | 49 | x | 76 | 96 | x | 130 |  | HDLF | Stamp | C194 S-AG | 1 | N | G600 | 8290A | N | Matte Sn | 30ºC/60%/192 hrs | FCR 260ºC 3X | 0 | 0 | 0 | 0 | 0 | 0 | 0 | 0 | 0 | 0 | 0 | 0 | 2 | 10 | 0 | 0 | 0 | 0 | 0 | 0 | 0 | 22 | Pass | TC | -65ºC - 150 ºC | 500 | cyc | 0 | 22 | 11000 | 22
SSOP | 16 | 150 mils | 2534 | ATP1 | 49 | x | 76 | 96 | x | 130 |  | HDLF | Stamp | C194 S-AG | 1 | N | G600 | 8290A | N | Matte Sn | 30ºC/60%/192 hrs | FCR 260ºC 3X | 0 | 0 | 0 | 0 | 0 | 0 | 0 | 0 | 0 | 0 | 0 | 0 | 14 | 100 | 18 | 30 | 0 | 0 | 0 | 0 | 0 | 22 | Pass | TC | -65ºC - 150 ºC | 500 | cyc | 0 | 22 | 11000 | 22
SSOP | 16 | 150 mils | 2542 | ATP1 | 49 | x | 76 | 96 | x | 130 |  | HDLF | Stamp | C194 S-AG | 1 | N | G600 | 8290A | N | Matte Sn | 30ºC/60%/192 hrs | FCR 260ºC 3X | 0 | 0 | 2 | 75 | 0 | 0 | 2 | 25 | 0 | 0 | 0 | 0 | 8 | 100 | 14 | 20 | 2 | 40 | 0 | 0 | 0 | 22 | Pass | HTS | Ongoing
[22 empty] | Average | 0 | 0 | 0.1333333 | 5 | 0 | 0 | 0.1333333 | 1.666667 | 0.2 | 1 | 0 | 0 | 9.333333 | 46.13333 | 11.26667 | 48.06667 | 0.1333333 | 2.666667 | 1.6 | 12.13333 |  |  |  | Test | Unit-time | Units | Fail |  |  | 55000 | 110 | 0 | 0 | 0 | 0 | 88000 | 88 | 0 | 6336 | 66 | 0
[22 empty] | Minimum | 0 | 0 | 0 | 0 | 0 | 0 | 0 | 0 | 0 | 0 | 0 | 0 | 0 | 0 | 0 | 0 | 0 | 0 | 0 | 0 |  |  |  | MRT | N/A | 330 | 0 |  |  | T/C time | T/C | T/C fails | T&H time | T&H | T&H fails | HTS time | HTS | HTS fails | Hast time | Hast | Hast fails
[22 empty] | Maximum | 0 | 0 | 2 | 75 | 0 | 0 | 2 | 25 | 3 | 15 | 0 | 0 | 22 | 100 | 22 | 100 | 2 | 40 | 18 | 80 |  |  |  | T/C | 55000 | 110 | 0
[22 empty] | Std.Deviation | 0 | 0 | 0.5163978 | 19.36492 | 0 | 0 | 0.5163978 | 6.454972 | 0.7745967 | 3.872983 | 0 | 0 | 9.332483 | 46.756 | 9.706159 | 43.75821 | 0.5163978 | 10.32796 | 4.717748 | 27.09208 |  |  |  | T&H | 0 | 0 | 0
[22 empty] | UCL | 0 | 0 | 1.682527 | 63.09475 | 0 | 0 | 1.682527 | 21.03158 | 2.52379 | 12.61895 | 0 | 0 | 37.33078 | 100 | 40.38514 | 100 | 1.682527 | 33.65053 | 15.75324 | 93.40958 |  |  |  | HTS | 88000 | 88 | 0
[46 empty] | HAST | 6336 | 66 | 0
NOTE:
Type I : Delamination at EMC / Die Top Surface
Type II : Delamination at Die Attach Region
Type III : Delamination at EMC / Pad Top or Laminate Surface surrounding die
Type IV : Delamination at Paddle Bottom or Heat Sink / EMC
Type V : Delamination at Lead Fingers / EMC
Note on A5: Celia Corpuz: 2250703
Note on A6: Celia Corpuz: 253003
Note on A8: Celia Corpuz: 2252602
Note on A9: Celia Corpuz: 2253303
Note on A10: Celia Corpuz: 2254208
Note on A12: Celia Corpuz: 2254604
Note on A14: Celia Corpuz: 2250401
Note on A15: Celia Corpuz: 2251003
Note on A16: Celia Corpuz: 2251502
Note on A17: Celia Corpuz: 2251904
Note on A18: Celia Corpuz: 2253704
Note on A20: Celia Corpuz: 2251601
Note on A21: Celia Corpuz: 2252111
Note on A22: Celia Corpuz: 2253405
Note on A23: Celia Corpuz: 2254202

## SSOP (PCC)
Package |  |  | Factory |  | Materials | [15 empty] | Preconditioning Test Condition | Reflow Temp | Delamination (%) Before Preconditioning | [9 empty] | Delamination (%) After Preconditioning | [9 empty] | MRT Results |  |  | Reliability Results
Device Type | L/C | Body SIZE | Date Code | Mfg Site | Die Size |  |  | L/F Size |  |  | L/F Type |  | Stamp or Etch | Matl | Wire | Die Coat | Mold Compound | Die Attach | H/S | Plating Composition |  |  | Type I |  | Type II |  | Type III |  | Type IV |  | Type V |  | Type I |  | Type II |  | Type III |  | Type IV |  | Type V |  | # | SS | Result | Rel Test | degC/ | # of | "hrs" or | # | SS
[5 empty] | (mil) | X | (mil) | (mil) | X | (mil) | VHDLF / HDLF |  |  |  | Cu(mil) | [7 empty] | # | avg % | # | avg % | # | avg % | # | avg % | # | avg % | # | avg % | # | avg % | # | avg % | # | avg % | # | avg % | Fail |  |  |  | R.H.% | hrs/cyc | "cyc" | Fail |  | T/C time | T/C | T/C fails | T&H time | T&H | T&H fails | HTS time | HTS | HTS fails | Hast time | Hast | Hast fails
SSOP | 20 | 5.3 mm | 2521 | ATP1 | 76 | x | 88 | 118 | x | 118 |  | OMLF | Stamp | C194 S-AG | 0.9 | N | G600 | 8290A | N | Matte Sn | 30ºC/60%/192 hrs | FCR 260ºC 3X | 0 | 0 | 0 | 0 | 0 | 0 | 0 | 0 | 0 | 0 | 0 | 0 | 15 | 25 | 22 | 84 | 0 | 0 | 0 | 0 | 0 | 22 | Pass | TC | -65ºC - 150 ºC | 500 | cyc | 0 | 22 | 11000 | 22 | 0
SSOP | 20 | 5.3 mm | 2534 | ATP1 | 44 | x | 66 | 118 | x | 118 |  | OMLF | Stamp | C194 S-AG | 0.9 | N | G600 | 8290A | N | Matte Sn | 30ºC/60%/192 hrs | FCR 260ºC 3X | 0 | 0 | 0 | 0 | 0 | 0 | 0 | 0 | 0 | 0 | 0 | 0 | 3 | 60 | 7 | 100 | 0 | 0 | 0 | 0 | 0 | 22 | Pass | TC | -65ºC - 150 ºC | 500 | cyc | 0 | 22 | 11000 | 22 | 0
[22 empty] | Average | 0 | 0 | 0 | 0 | 0 | 0 | 0 | 0 | 0 | 0 | 0 | 0 | 9 | 42.5 | 14.5 | 92 | 0 | 0 | 0 | 0 |  |  |  | Test | Unit-time | Units | Fail |  |  | 22000 | 44 | 0 | 0 | 0 | 0 | 0 | 0 | 0 | 0 | 0 | 0
[22 empty] | Minimum | 0 | 0 | 0 | 0 | 0 | 0 | 0 | 0 | 0 | 0 | 0 | 0 | 3 | 25 | 7 | 84 | 0 | 0 | 0 | 0 |  |  |  | MRT | N/A | 44 | 0 |  |  | T/C time | T/C | T/C fails | T&H time | T&H | T&H fails | HTS time | HTS | HTS fails | Hast time | Hast | Hast fails
[22 empty] | Maximum | 0 | 0 | 0 | 0 | 0 | 0 | 0 | 0 | 0 | 0 | 0 | 0 | 15 | 60 | 22 | 100 | 0 | 0 | 0 | 0 |  |  |  | T/C | 22000 | 44 | 0
[22 empty] | Std.Deviation | 0 | 0 | 0 | 0 | 0 | 0 | 0 | 0 | 0 | 0 | 0 | 0 | 8.485281 | 24.74874 | 10.6066 | 11.31371 | 0 | 0 | 0 | 0 |  |  |  | T&H | 0 | 0 | 0
[22 empty] | UCL | 0 | 0 | 0 | 0 | 0 | 0 | 0 | 0 | 0 | 0 | 0 | 0 | 34.45584 | 100 | 46.31981 | 100 | 0 | 0 | 0 | 0 |  |  |  | HTS | 0 | 0 | 0
[46 empty] | HAST | 0 | 0 | 0
NOTE:
Type I : Delamination at EMC / Die Top Surface
Type II : Delamination at Die Attach Region
Type III : Delamination at EMC / Pad Top or Laminate Surface surrounding die
Type IV : Delamination at Paddle Bottom or Heat Sink / EMC
Type V : Delamination at Lead Fingers / EMC
Note on A5: Celia Corpuz: 2252102
Note on A6: Celia Corpuz: 2253413

## SSOP (Automotive-Au)
Package |  |  |  | Factory |  | Materials | [15 empty] | Preconditioning Test Condition | Reflow Temp | Delamination (%) Before Preconditioning | [9 empty] | Delamination (%) After Preconditioning | [9 empty] | MRT Results |  |  | Reliability Results
Device Type | L/C | Body SIZE | AEC Q100 Target Grade | Date Code | Mfg Site | Die Size |  |  | L/F Size |  |  | L/F Type |  | Stamp or Etch | Matl | Wire | Die Coat | Mold Compound | Die Attach | H/S | Plating Composition |  |  | Type I |  | Type II |  | Type III |  | Type IV |  | Type V |  | Type I |  | Type II |  | Type III |  | Type IV |  | Type V |  | # | SS | Result | Rel Test | degC/ | # of | "hrs" or | # | C/A (W/P, B/S, Cross-section) | SS
[6 empty] | (mil) | X | (mil) | (mil) | X | (mil) | VHDLF / HDLF |  |  |  | Au(mil) | [7 empty] | # | avg % | # | avg % | # | avg % | # | avg % | # | avg % | # | avg % | # | avg % | # | avg % | # | avg % | # | avg % | Fail |  |  |  | R.H.% | hrs/cyc | "cyc" | Fail | Fail |  | T/C time | T/C | T/C fails | T&H time | T&H | T&H fails | HTS time | HTS | HTS fails | Hast time | Hast | Hast fails
SSOP | 14 | 5.3 mm | 1 | 2510 | ATP1 | 84 | x | 95 | 154 | x | 193 |  | OMLF | Stamp | C194 S-AG | 1 | N | G600 | 8290 | N | Matte Sn | 30ºC/60%/192 hrs | FCR 260ºC 3X | 0 | 0 | 0 | 0 | 0 | 0 | 0 | 0 | 0 | 0 | 0 | 0 | 16 | 20 | 18 | 92 | 0 | 0 | 0 | 0 | 0 | 22 | Pass | HAST | 130ºC 85%RH | 96 | hrs | 0 | N/A | 22 | [9 empty] | 2112 | 22 | 0
SSOP | 14 | 5.3 mm | 1 | 2517 | ATP1 | 104 | x | 173 | 154 | x | 193 |  | OMLF | Stamp | C194 S-AG | 1 | N | G600 | 8290 | N | Matte Sn | 30ºC/60%/192 hrs | FCR 260ºC 3X | 0 | 0 | 0 | 0 | 0 | 0 | 0 | 0 | 0 | 0 | 0 | 0 | 6 | 5 | 11 | 15 | 1 | 10 | 0 | 0 | 0 | 22 | Pass | HTS | 150ºC | 1000 | hrs | 0 | N/A | 22 | [6 empty] | 22000 | 22 | 0
SSOP | 14 | 5.3 mm | 1 | 2524 | ATP1 | 84 | x | 95 | 154 | x | 193 |  | OMLF | Stamp | C194 S-AG | 1 | N | G600 | 8290 | N | Matte Sn | 30ºC/60%/192 hrs | FCR 260ºC 3X | 0 | 0 | 0 | 0 | 0 | 0 | 0 | 0 | 0 | 0 | 0 | 0 | 19 | 40 | 22 | 85 | 0 | 0 | 0 | 0 | 0 | 22 | Pass | HAST | 130ºC 85%RH | 96 | hrs | 0 | N/A | 22 | [9 empty] | 2112 | 22 | 0
SSOP | 14 | 5.3 mm | 1 | 2534 | ATP1 | 84 | x | 95 | 154 | x | 193 |  | OMLF | Stamp | C194 S-AG | 1 | N | G600 | 8290 | N | Matte Sn | 30ºC/60%/192 hrs | FCR 260ºC 3X | 0 | 0 | 0 | 0 | 0 | 0 | 0 | 0 | 0 | 0 | 0 | 0 | 19 | 30 | 19 | 100 | 0 | 0 | 0 | 0 | 0 | 22 | Pass | TC | -55'C/+150'C | 1000 | cyc | 0 | Ongoing | 22 | 22000 | 22 | 0
SSOP | 14 | 5.3 mm | 1 | 2542 | ATP1 | 91 | x | 151 | 154 | x | 193 |  | OMLF | Stamp | C194 S-AG | 1 | N | G600 | 8290A | N | Matte Sn | 30ºC/60%/192 hrs | FCR 260ºC 3X | 0 | 0 | 0 | 0 | 0 | 0 | 0 | 0 | 0 | 0 | 0 | 0 | 8 | 55 | 9 | 100 | 0 | 0 | 0 | 0 | 0 | 22 | Pass | HTS | Ongoing
SSOP | 14 | 5.3 mm | 1 | 2547 | ATP1 | 84 | x | 95 | 154 | x | 193 |  | OMLF | Stamp | C194 S-AG | 1 | N | G600 | 8290 | N | Matte Sn | 30ºC/60%/192 hrs | FCR 260ºC 3X | - | - | - | - | - | - | - | - | - | - | - | - | - | - | - | - | - | - | - | - | - | - | Ongoing
SSOP | 16 | 5.3 mm | 1 | 2508 | ATP1 | 89 | x | 90 | 130 | x | 130 |  | OMLF | Stamp | C194 NPPF | 1 | N | G600 | 8290 | N | NiPd | 30ºC/60%/192 hrs | FCR 260ºC 3X | 0 | 0 | 0 | 0 | 0 | 0 | 0 | 0 | 0 | 0 | 0 | 0 | 0 | 0 | 20 | 38 | 0 | 0 | 10 | 51 | 0 | 22 | Pass | TC | -55'C/+150'C | 1000 | cyc | 0 | Ongoing | 22 | 22000 | 22 | 0
SSOP | 16 | 5.3 mm | 1 | 2520 | ATP1 | 125 | x | 155 | 145 | x | 177 |  | OMLF | Etch | C194 1SRC R-AG | 1 | N | G600 | 8290 | N | Matte Sn | 30ºC/60%/192 hrs | FCR 260ºC 3X | 0 | 0 | 0 | 0 | 0 | 0 | 0 | 0 | 0 | 0 | 0 | 0 | 0 | 0 | 0 | 0 | 0 | 0 | 0 | 0 | 0 | 22 | Pass | TC | -55'C/+150'C | 1000 | cyc | 0 | Ongoing | 22 | 22000 | 22 | 0
SSOP | 16 | 5.3 mm | 1 | 2537 | ATP1 | 125 | x | 155 | 145 | x | 177 |  | OMLF | Etch | C194 1SRC R-AG | 1 | N | G600 | 8290 | N | Matte Sn | 30ºC/60%/192 hrs | FCR 260ºC 3X | 0 | 0 | 0 | 0 | 0 | 0 | 0 | 0 | 0 | 0 | 0 | 0 | 0 | 0 | 0 | 0 | 0 | 0 | 0 | 0 | 0 | 22 | Pass | HAST | 130ºC 85%RH | 96 | hrs | 0 | N/A | 22 | [9 empty] | 2112 | 22 | 0
SSOP | 20 | 5.3 mm | 1 | 2530 | ATP1 | 118 | x | 123 | 154 | x | 169 |  | OMLF | Stamp | C194 S-AG | 1 | N | G600 | 8290 | N | Matte Sn | 30ºC/60%/192 hrs | FCR 260ºC 3X | 0 | 0 | 0 | 0 | 0 | 0 | 0 | 0 | 0 | 0 | 0 | 0 | 0 | 0 | 21 | 90 | 0 | 0 | 0 | 0 | 0 | 22 | Pass | HTS | 150ºC | 1000 | hrs | 0 | N/A | 22 | [6 empty] | 22000 | 22 | 0
SSOP | 24 | 5.3 mm | 1 | 2504 | ATP1 | 107 | x | 111 | 154 | x | 169 |  | OMLF | Stamp | C194 S-AG | 1 | N | G600 | 8290 | N | Matte Sn | 30ºC/60%/192 hrs | FCR 260ºC 3X | 0 | 0 | 0 | 0 | 0 | 0 | 0 | 0 | 2 | 100 | 0 | 0 | 22 | 79 | 22 | 96 | 0 | 0 | 11 | 100 | 0 | 22 | Pass | HTS | 150ºC | 1000 | hrs | 0 | N/A | 22 | [6 empty] | 22000 | 22 | 0
SSOP | 16 | 150 mils | 1 | 2515 | ATP1 | 87/87 | x | 114/114 | 96 | x | 130 |  | HDLF | Stamp | C18070 2SRC R-AG | 1 | N | G700LS | FH-9011-25 | N | Matte Sn | 30ºC/60%/192 hrs | FCR 260ºC 3X | 0 | 0 | - | - | 0 | 0 | 0 | 0 | 0 | 0 | 0 | 0 | - | - | 0 | 0 | 0 | 0 | 0 | 0 | 0 | 22 | Pass | HTS | 150ºC | 1000 | hrs | 0 | N/A | 22 | [6 empty] | 22000 | 22 | 0
SSOP | 16 | 150 mils | 1 | 2521 | ATP1 | 87/87 | x | 114/114 | 96 | x | 130 |  | HDLF | Stamp | C18070 2SRC R-AG | 1 | N | G700LS | FH-9011-25 | N | Matte Sn | 30ºC/60%/192 hrs | FCR 260ºC 3X | 0 | 0 | - | - | 0 | 0 | 0 | 0 | 0 | 0 | 0 | 0 | - | - | 0 | 0 | 0 | 0 | 0 | 0 | 0 | 22 | Pass | TC | -55'C/+150'C | 1000 | cyc | 0 | Ongoing | 22 | 22000 | 22 | 0
[23 empty] | Average | 0 | 0 | 0 | 0 | 0 | 0 | 0 | 0 | 0.1666667 | 8.333333 | 0 | 0 | 9 | 22.9 | 11.83333 | 51.33333 | 0.08333333 | 0.8333333 | 1.75 | 12.58333 |  |  |  | Test | Unit-time | Units | Fail |  |  |  | 88000 | 88 | 0 | 0 | 0 | 0 | 88000 | 88 | 0 | 6336 | 66 | 0
[23 empty] | Minimum | 0 | 0 | 0 | 0 | 0 | 0 | 0 | 0 | 0 | 0 | 0 | 0 | 0 | 0 | 0 | 0 | 0 | 0 | 0 | 0 |  |  |  | MRT | N/A | 264 | 0 |  |  |  | T/C time | T/C | T/C fails | T&H time | T&H | T&H fails | HTS time | HTS | HTS fails | Hast time | Hast | Hast fails
[23 empty] | Maximum | 0 | 0 | 0 | 0 | 0 | 0 | 0 | 0 | 2 | 100 | 0 | 0 | 22 | 79 | 22 | 100 | 1 | 10 | 11 | 100 |  |  |  | T/C | 88000 | 88 | 0
[23 empty] | Std.Deviation | 0 | 0 | 0 | 0 | 0 | 0 | 0 | 0 | 0.5773503 | 28.86751 | 0 | 0 | 9.140873 | 27.78269 | 9.609024 | 45.77878 | 0.2886751 | 2.886751 | 4.092676 | 31.18991 |  |  |  | T&H | 0 | 0 | 0
[23 empty] | UCL | 0 | 0 | 0 | 0 | 0 | 0 | 0 | 0 | 1.898717 | 94.93587 | 0 | 0 | 36.42262 | 100 | 40.6604 | 100 | 0.9493587 | 9.493587 | 14.02803 | 100 |  |  |  | HTS | 88000 | 88 | 0
[47 empty] | HAST | 6336 | 66 | 0
NOTE:
Type I : Delamination at EMC / Die Top Surface
Type II : Delamination at Die Attach Region
Type III : Delamination at EMC / Pad Top or Laminate Surface surrounding die
Type IV : Delamination at Paddle Bottom or Heat Sink / EMC
Type V : Delamination at Lead Fingers / EMC
Note on A5: Celia Corpuz: 2251006
Note on A6: Celia Corpuz: 2251706
Note on A7: Celia Corpuz: 2252405
Note on A8: Celia Corpuz: 2253417
Note on A9: Celia Corpuz: 2254212
Note on A10: Celia Corpuz: 2254708
Note on A12: Celia Corpuz: 2250803
Note on A13: Celia Corpuz: 2252002
Note on A14: Celia Corpuz: 2253709
Note on A16: Celia Corpuz: 2253007
Note on A18: Celia Corpuz: 2250404
Note on A20: Celia Corpuz: 2251511
Note on A21: Celia Corpuz: 2252112

## SSOP (Automotive-PCC)
Package |  |  |  | Factory |  | Materials | [15 empty] | Preconditioning Test Condition | Reflow Temp | Delamination (%) Before Preconditioning | [9 empty] | Delamination (%) After Preconditioning | [9 empty] | MRT Results |  |  | Reliability Results
Device Type | L/C | Body SIZE | AEC Q100 Target Grade | Date Code | Mfg Site | Die Size |  |  | L/F Size |  |  | L/F Type |  | Stamp or Etch | Matl | Wire | Die Coat | Mold Compound | Die Attach | H/S | Plating Composition |  |  | Type I |  | Type II |  | Type III |  | Type IV |  | Type V |  | Type I |  | Type II |  | Type III |  | Type IV |  | Type V |  | # | SS | Result | Rel Test | degC/ | # of | "hrs" or | # | C/A (W/P, B/S, Cross-section) | SS
[6 empty] | (mil) | X | (mil) | (mil) | X | (mil) | VHDLF / HDLF |  |  |  | Cu(mil) | [7 empty] | # | avg % | # | avg % | # | avg % | # | avg % | # | avg % | # | avg % | # | avg % | # | avg % | # | avg % | # | avg % | Fail |  |  |  | R.H.% | hrs/cyc | "cyc" | Fail | Fail |  | T/C time | T/C | T/C fails | T&H time | T&H | T&H fails | HTS time | HTS | HTS fails | Hast time | Hast | Hast fails
SSOP | 16 | 150 mils | 1 | 2504 | ATP1 | - | x | - | 96 | x | 130 |  | HDLF | Etch | C194 2SRC R-AG | 1.3 | N | G700LS | 8290 | N | Matte Sn | 30ºC/60%/192 hrs | FCR 260ºC 3X | 0 | 0 | 0 | 0 | 0 | 0 | 0 | 0 | 0 | 0 | 0 | 0 | 0 | 0 | 0 | 0 | 0 | 0 | 0 | 0 | 0 | 22 | Pass | HTS | 150ºC | 1000 | hrs | 0 | Ongoing | 22 | [6 empty] | 22000 | 22 | 0
[47 empty] | HTS 2x | 150ºC | 2000 | hrs | 0 | Ongoing | 11
SSOP | 16 | 150 mils | 1 | 2515 | ATP1 | 79 | x | 96 | 96 | x | 130 |  | HDLF | Etch | C194 2SRC R-AG | 1.3 | N | G700LS | 8290 | N | Matte Sn | 30ºC/60%/192 hrs | FCR 260ºC 3X | 0 | 0 | 0 | 0 | 0 | 0 | 0 | 0 | 0 | 0 | 0 | 0 | 0 | 0 | 0 | 0 | 0 | 0 | 0 | 0 | 0 | 22 | Pass | HTS | 150ºC | 1000 | hrs | 0 | Ongoing | 22 | [6 empty] | 22000 | 22 | 0
[47 empty] | HTS 2x | 150ºC | 2000 | hrs | 0 | Ongoing | 11
SSOP | 16 | 150 mils | 1 | 2526 | ATP1 | 79 | x | 96 | 96 | x | 130 |  | HDLF | Etch | C194 2SRC R-AG | 1.3 | N | G700LS | 8290 | N | Matte Sn | 30ºC/60%/192 hrs | FCR 260ºC 3X | 0 | 0 | 0 | 0 | 0 | 0 | 0 | 0 | 0 | 0 | 0 | 0 | 0 | 0 | 0 | 0 | 0 | 0 | 0 | 0 | 0 | 22 | Pass | HAST | 130ºC/85%RH | 96 | hrs | 0 | Ongoing | 22 | [9 empty] | 2112 | 22 | 0
[47 empty] | HAST 2x | 130ºC/85%RH | 96 | hrs | 0 | Ongoing | 11
SSOP | 16 | 150 mils | 1 | 2534 | ATP1 | 79 | x | 96 | 96 | x | 130 |  | HDLF | Etch | C194 2SRC R-AG | 1.3 | N | G700LS | 8290 | N | Matte Sn | 30ºC/60%/192 hrs | FCR 260ºC 3X | 0 | 0 | 0 | 0 | 0 | 0 | 0 | 0 | 0 | 0 | 5 | 6 | 0 | 0 | 0 | 0 | 0 | 0 | 0 | 0 | 0 | 22 | Pass | TC | -55'C/+150'C | 1000 | hrs | 0 | N/A | 22 | 22000 | 22 | 0
[47 empty] | TC 2x | Ongoing
SSOP | 16 | 150 mils | 1 | 2547 | ATP1 | 79 | x | 96 | 96 | x | 130 |  | HDLF | Etch | C194 2SRC R-AG | 1.3 | N | G700LS | 8290 | N | Matte Sn | 30ºC/60%/192 hrs | FCR 260ºC 3X | - | - | - | - | - | - | - | - | - | - | - | - | - | - | - | - | - | - | - | - | - | - | Ongoing
[23 empty] | Average | 0 | 0 | 0 | 0 | 0 | 0 | 0 | 0 | 0 | 0 | 1.25 | 1.5 | 0 | 0 | 0 | 0 | 0 | 0 | 0 | 0 |  |  |  | Test | Unit-time | Units | Fail |  |  |  | 22000 | 22 | 0 | 0 | 0 | 0 | 44000 | 44 | 0 | 2112 | 22 | 0
[23 empty] | Minimum | 0 | 0 | 0 | 0 | 0 | 0 | 0 | 0 | 0 | 0 | 0 | 0 | 0 | 0 | 0 | 0 | 0 | 0 | 0 | 0 |  |  |  | MRT | N/A | 88 | 0 |  |  |  | T/C time | T/C | T/C fails | T&H time | T&H | T&H fails | HTS time | HTS | HTS fails | Hast time | Hast | Hast fails
[23 empty] | Maximum | 0 | 0 | 0 | 0 | 0 | 0 | 0 | 0 | 0 | 0 | 5 | 6 | 0 | 0 | 0 | 0 | 0 | 0 | 0 | 0 |  |  |  | T/C | 22000 | 22 | 0
[23 empty] | Std.Deviation | 0 | 0 | 0 | 0 | 0 | 0 | 0 | 0 | 0 | 0 | 2.5 | 3 | 0 | 0 | 0 | 0 | 0 | 0 | 0 | 0 |  |  |  | T&H | 0 | 0 | 0
[23 empty] | UCL | 0 | 0 | 0 | 0 | 0 | 0 | 0 | 0 | 0 | 0 | 8.75 | 10.5 | 0 | 0 | 0 | 0 | 0 | 0 | 0 | 0 |  |  |  | HTS | 44000 | 44 | 0
[47 empty] | HAST | 2112 | 22 | 0
NOTE:
Type I : Delamination at EMC / Die Top Surface
Type II : Delamination at Die Attach Region
Type III : Delamination at EMC / Pad Top or Laminate Surface surrounding die
Type IV : Delamination at Paddle Bottom or Heat Sink / EMC
Type V : Delamination at Lead Fingers / EMC
Note on A5: Celia Corpuz: 2250408
Note on A7: Celia Corpuz: 2251513
Note on A9: Celia Corpuz: 2252609
Note on A11: Celia Corpuz: 2253409
Note on A13: Celia Corpuz: 2254705

## TSSOP (Au)
Package |  |  | Factory |  | Materials | [15 empty] | Preconditioning Test Condition | Reflow Temp | Delamination (%) Before Preconditioning | [9 empty] | Delamination (%) After Preconditioning | [9 empty] | MRT Results |  |  | Reliability Results
Device Type | L/C | Body SIZE (mm) | Date Code | Mfg Site | Die Size |  |  | L/F Size |  |  | L/F Type |  | Stamp or Etch | Matl | Wire | Die Coat | Mold Compound | Die Attach | H/S | Plating Composition |  |  | Type I |  | Type II |  | Type III |  | Type IV |  | Type V |  | Type I |  | Type II |  | Type III |  | Type IV |  | Type V |  | # | SS | Result | Rel Test | degC/ | # of | "hrs" or | # | SS
[5 empty] | (mil) | X | (mil) | (mil) | X | (mil) | VHDLF / HDLF |  |  |  | Au(mil) | [7 empty] | # | avg % | # | avg % | # | avg % | # | avg % | # | avg % | # | avg % | # | avg % | # | avg % | # | avg % | # | avg % | Fail |  |  |  | R.H.% | hrs/cyc | "cyc" | Fail |  | T/C time | T/C | T/C fails | T&H time | T&H | T&H fails | HTS time | HTS | HTS fails | Hast time | Hast | Hast fails
TSSOP | 8 | 4.4 mm | 2512 | ATP1 | 51 | x | 42 | 126 | x | 87 |  | HDLF | Stamp | C194 S-AG | 1 | N | G700K | 8290 | N | Matte Sn | 85ºC/85%/168hrs | FCR 260ºC 3X | 0 | 0 | 0 | 0 | 0 | 0 | 0 | 0 | 0 | 0 | 0 | 0 | 0 | 0 | 15 | 6 | 0 | 0 | 0 | 0 | 0 | 22 | Pass | HAST | 130°C / 85%rh | 96 | hrs | 0 | 22 | [9 empty] | 2112 | 22 | 0
TSSOP | 14 | 4.4 mm | 2515 | ATP1 | 50 | x | 65 | 63 | x | 79 |  | XDLF | Etch | C194 R-AG | 1 | N | G700K | 8290 | N | Matte Sn | 30ºC/60%/192 hrs | FCR 260ºC 3X | 0 | 0 | 0 | 0 | 0 | 0 | 0 | 0 | 0 | 0 | 0 | 0 | 0 | 0 | 0 | 0 | 0 | 0 | 0 | 0 | 0 | 22 | Pass | HTS | 150°C | 1000 | hrs | 0 | 22 | [6 empty] | 22000 | 22
TSSOP | 14 | 4.4 mm | 2519 | ATP1 | 106 | x | 117 | 122 | x | 132 |  | HDLF | Etch | C7025 2SRC R-AG | 1 | N | G700K | 8290 | N | Matte Sn | 30ºC/60%/192 hrs | FCR 260ºC 3X | 0 | 0 | 0 | 0 | 0 | 0 | 0 | 0 | 0 | 0 | 0 | 0 | 0 | 0 | 0 | 0 | 0 | 0 | 0 | 0 | 0 | 22 | Pass | TC | -65'C/+150'C | 500 | cyc | 0 | 22 | 11000 | 22
TSSOP | 14 | 4.4 mm | 2526 | ATP1 | 56 | x | 65 | 118 | x | 122 |  | XDLF | Stamp | C194 DR-AG | 1 | N | G700K | 8290 | N | Matte Sn | 30ºC/60%/192 hrs | FCR 260ºC 3X | 0 | 0 | 0 | 0 | 0 | 0 | 0 | 0 | 0 | 0 | 0 | 0 | 0 | 0 | 0 | 0 | 0 | 0 | 0 | 0 | 0 | 22 | Pass | HAST | 130°C / 85%rh | 96 | hrs | 0 | 22 | [9 empty] | 2112 | 22
TSSOP | 14 | 4.4 mm | 2528 | ATP1 | 96 | x | 96 | 118 | x | 122 |  | HDLF | Stamp | C7025 S-AG | 1 | N | G700K | 8290 | N | Matte Sn | 30ºC/60%/192 hrs | FCR 260ºC 3X | 0 | 0 | 0 | 0 | 1 | 10 | 0 | 0 | 0 | 0 | 0 | 0 | 0 | 0 | 13 | 55 | 0 | 0 | 0 | 0 | 0 | 22 | Pass | HTS | 150°C | 1000 | hrs | 0 | 22 | [6 empty] | 22000 | 22
TSSOP | 16 | 4.4 mm | 2506 | ATP1 | 77 | x | 85 | 118 | x | 118 |  | XDLF | Stamp | C194 2SRC R-AG | 0.8 | N | G700LS | 8290 | N | Matte Sn | 30ºC/60%/192 hrs | FCR 260ºC 3X | 0 | 0 | 0 | 0 | 0 | 0 | 0 | 0 | 0 | 0 | 0 | 0 | 0 | 0 | 0 | 0 | 0 | 0 | 0 | 0 | 0 | 22 | Pass | TC | -65'C/+150'C | 500 | cyc | 0 | 22 | 11000 | 22
TSSOP | 16 | 4.4 mm | 2546 | ATP1 | 70 | x | 78 | 118 | x | 118 |  | XDLF | Stamp | C7025 R-AG | 1 | N | G700K | 8290 | N | Matte Sn | 30ºC/60%/192 hrs | FCR 260ºC 3X | 0 | 0 | 0 | 0 | 0 | 0 | 0 | 0 | 0 | 0 | 0 | 0 | 0 | 0 | 0 | 0 | 0 | 0 | 0 | 0 | 0 | 22 | Pass | TC | -65'C/+150'C | 500 | cyc | 0 | 22 | 11000 | 22
TSSOP | 20 | 4.4 mm | 2533 | ATP1 | 107 | x | 156 | 118 | x | 189 |  | XDLF | Etch | C194 R-AG | 1.2 | N | G700K | 8290 | N | Matte Sn | 30ºC/60%/192 hrs | FCR 260ºC 3X | 0 | 0 | 0 | 0 | 0 | 0 | 0 | 0 | 0 | 0 | 0 | 0 | 0 | 0 | 0 | 0 | 0 | 0 | 0 | 0 | 0 | 22 | Pass | TC | -65'C/+150'C | 500 | cyc | 0 | 22 | 11000 | 22
TSSOP | 24 | 4.4 mm | 2503 | ATP1 | 106 | x | 115 | 118 | x | 217 |  | OMLF | Stamp | C7025 S-AG | 1.2 | N | G700K | 8290A | N | Matte Sn | 30ºC/60%/192 hrs | FCR 260ºC 3X | 0 | 0 | 0 | 0 | 0 | 0 | 0 | 0 | 0 | 0 | 0 | 0 | 0 | 0 | 0 | 0 | 0 | 0 | 0 | 0 | 0 | 22 | Pass | HTS | 150°C | 1000 | hrs | 0 | 22 | [6 empty] | 22000 | 22
TSSOP | 28 | 4.4 mm | 2537 | ATP1 | 71 | x | 91 | 118 | x | 138 |  | UDLF | Stamp | C194 DR-AG | 1 | N | G700K | 8290A | N | Matte Sn | 30ºC/60%/192 hrs | FCR 260ºC 3X | 0 | 0 | 0 | 0 | 0 | 0 | 0 | 0 | 0 | 0 | 0 | 0 | 0 | 0 | 0 | 0 | 0 | 0 | 0 | 0 | 0 | 22 | Pass | HAST | 130°C / 85%rh | 96 | hrs | 0 | 22 | [9 empty] | 2112 | 22
[22 empty] | Average | 0 | 0 | 0 | 0 | 0.1 | 1 | 0 | 0 | 0 | 0 | 0 | 0 | 0 | 0 | 2.8 | 6.1 | 0 | 0 | 0 | 0 |  |  |  | Test | Unit-time | Units | Fail |  |  | 44000 | 88 | 0 | 0 | 0 | 0 | 66000 | 66 | 0 | 6336 | 66 | 0
[22 empty] | Minimum | 0 | 0 | 0 | 0 | 0 | 0 | 0 | 0 | 0 | 0 | 0 | 0 | 0 | 0 | 0 | 0 | 0 | 0 | 0 | 0 |  |  |  | MRT | N/A | 220 | 0 |  |  | T/C time | T/C | T/C fails | T&H time | T&H | T&H fails | HTS time | HTS | HTS fails | Hast time | Hast | Hast fails
[22 empty] | Maximum | 0 | 0 | 0 | 0 | 1 | 10 | 0 | 0 | 0 | 0 | 0 | 0 | 0 | 0 | 15 | 55 | 0 | 0 | 0 | 0 |  |  |  | T/C | 44000 | 88 | 0
[22 empty] | Std.Deviation | 0 | 0 | 0 | 0 | 0.3162278 | 3.162278 | 0 | 0 | 0 | 0 | 0 | 0 | 0 | 0 | 5.921711 | 17.28487 | 0 | 0 | 0 | 0 |  |  |  | T&H | 0 | 0 | 0
[22 empty] | UCL | 0 | 0 | 0 | 0 | 1.048683 | 10.48683 | 0 | 0 | 0 | 0 | 0 | 0 | 0 | 0 | 20.56513 | 57.9546 | 0 | 0 | 0 | 0 |  |  |  | HTS | 66000 | 66 | 0
[46 empty] | HAST | 6336 | 66 | 0
NOTE:
Type I : Delamination at EMC / Die Top Surface
Type II : Delamination at Die Attach Region
Type III : Delamination at EMC / Pad Top or Laminate Surface surrounding die
Type IV : Delamination at Paddle Bottom or Heat Sink / EMC
Type V : Delamination at Lead Fingers / EMC
Note on A5: Celia Corpuz: 2251202
Note on A7: Celia Corpuz: 2251503
Note on A8: Celia Corpuz: 2251905
Note on A9: Celia Corpuz: 2252603
Note on A10: Celia Corpuz: 2252802
Note on A12: Celia Corpuz: 2250602
Note on A13: Celia Corpuz: 2254605
Note on A15: Celia Corpuz: 2253304
Note on A17: Celia Corpuz: 2250301
Note on A19: Celia Corpuz: 2253705

## TSSOP (Bare Cu)
Package |  |  | Factory |  | Materials | [14 empty] | Preconditioning Test Condition | Reflow Temp | Delamination (%) Before Preconditioning | [9 empty] | Delamination (%) After Preconditioning | [9 empty] | MRT Results |  |  | Reliability Results
Device Type | L/C | Body SIZE (mm) | Date Code | Mfg Site | Die Size |  |  | L/F Size |  |  | L/F Type | Stamp or Etch | Matl | Wire | Die Coat | Mold Compound | Die Attach | H/S | Plating Composition |  |  | Type I |  | Type II |  | Type III |  | Type IV |  | Type V |  | Type I |  | Type II |  | Type III |  | Type IV |  | Type V |  | # | SS | Result | Rel Test | degC/ | # of | "hrs" or | # | SS
[5 empty] | (mil) | X | (mil) | (mil) | X | (mil) | VHDLF / HDLF |  |  | Cu(mil) | [7 empty] | # | avg % | # | avg % | # | avg % | # | avg % | # | avg % | # | avg % | # | avg % | # | avg % | # | avg % | # | avg % | Fail |  |  |  | R.H.% | hrs/cyc | "cyc" | Fail |  | T/C time | T/C | T/C fails | T&H time | T&H | T&H fails | HTS time | HTS | HTS fails | Hast time | Hast | Hast fails
[21 empty] | Average | #DIV/0! | #DIV/0! | #DIV/0! | #DIV/0! | #DIV/0! | #DIV/0! | #DIV/0! | #DIV/0! | #DIV/0! | #DIV/0! | #DIV/0! | #DIV/0! | #DIV/0! | #DIV/0! | #DIV/0! | #DIV/0! | #DIV/0! | #DIV/0! | #DIV/0! | #DIV/0! |  |  |  | Test | Unit-time | Units | Fail |  |  | 0 | 0 | 0 | 0 | 0 | 0 | 0 | 0 | 0 | 0 | 0 | 0
[21 empty] | Minimum | 0 | 0 | 0 | 0 | 0 | 0 | 0 | 0 | 0 | 0 | 0 | 0 | 0 | 0 | 0 | 0 | 0 | 0 | 0 | 0 |  |  |  | MRT | N/A | 0 | 0 |  |  | T/C time | T/C | T/C fails | T&H time | T&H | T&H fails | HTS time | HTS | HTS fails | Hast time | Hast | Hast fails
[21 empty] | Maximum | 0 | 0 | 0 | 0 | 0 | 0 | 0 | 0 | 0 | 0 | 0 | 0 | 0 | 0 | 0 | 0 | 0 | 0 | 0 | 0 |  |  |  | T/C | 0 | 0 | 0
[21 empty] | Std.Deviation | #DIV/0! | #DIV/0! | #DIV/0! | #DIV/0! | #DIV/0! | #DIV/0! | #DIV/0! | #DIV/0! | #DIV/0! | #DIV/0! | #DIV/0! | #DIV/0! | #DIV/0! | #DIV/0! | #DIV/0! | #DIV/0! | #DIV/0! | #DIV/0! | #DIV/0! | #DIV/0! |  |  |  | T&H | 0 | 0 | 0
[21 empty] | UCL | #DIV/0! | #DIV/0! | #DIV/0! | #DIV/0! | #DIV/0! | #DIV/0! | #DIV/0! | #DIV/0! | #DIV/0! | #DIV/0! | #DIV/0! | #DIV/0! | #DIV/0! | #DIV/0! | #DIV/0! | #DIV/0! | #DIV/0! | #DIV/0! | #DIV/0! | #DIV/0! |  |  |  | HTS | 0 | 0 | 0
[45 empty] | HAST | 0 | 0 | 0
NOTE:
Type I : Delamination at EMC / Die Top Surface
Type II : Delamination at Die Attach Region
Type III : Delamination at EMC / Pad Top or Laminate Surface surrounding die
Type IV : Delamination at Paddle Bottom or Heat Sink / EMC
Type V : Delamination at Lead Fingers / EMC

## TSSOP (PCC)
Package |  |  | Factory |  | Materials | [15 empty] | Preconditioning Test Condition | Reflow Temp | Delamination (%) Before Preconditioning | [9 empty] | Delamination (%) After Preconditioning | [9 empty] | MRT Results |  |  | Reliability Results
Device Type | L/C | Body SIZE (mm) | Date Code | Mfg Site | Die Size |  |  | L/F Size |  |  | L/F Type |  | Stamp or Etch | Matl | Wire | Die Coat | Mold Compound | Die Attach | H/S | Plating Composition |  |  | Type I |  | Type II |  | Type III |  | Type IV |  | Type V |  | Type I |  | Type II |  | Type III |  | Type IV |  | Type V |  | # | SS | Result | Rel Test | degC/ | # of | "hrs" or | # | SS
[5 empty] | (mil) | X | (mil) | (mil) | X | (mil) | VHDLF / HDLF |  |  |  | Cu(mil) | [7 empty] | # | avg % | # | avg % | # | avg % | # | avg % | # | avg % | # | avg % | # | avg % | # | avg % | # | avg % | # | avg % | Fail |  |  |  | R.H.% | hrs/cyc | "cyc" | Fail |  | T/C time | T/C | T/C fails | T&H time | T&H | T&H fails | HTS time | HTS | HTS fails | Hast time | Hast | Hast fails
TSSOP | 8 | 4.4 mm | 2507 | ATP1 | 81 | x | 65 | 126 | x | 87 |  | HDLF | Stamp | C7025 S-AG | 0.8 | N | G700K | 8290A | N | Matte Sn | 85ºC/85%/168hrs | FCR 260ºC 3X | 0 | 0 | 0 | 0 | 0 | 0 | 0 | 0 | 0 | 0 | 0 | 0 | 22 | 23 | 15 | 11 | 0 | 0 | 0 | 0 | 0 | 22 | Pass | TC | -65'C/+150'C | 500 | cyc | 0 | 22 | 11000 | 22 | 0
TSSOP | 8 | 4.4 mm | 2542 | ATP1 | 23 | x | 22 | 98 | x | 87 |  | HDLF | Stamp | C7025 PPF | 1 | N | G700LS | 8290 | N | Ni Pd | 85ºC/85%/168hrs | FCR 260ºC 3X | 0 | 0 | 0 | 0 | 0 | 0 | 0 | 0 | 17 | 90 | 0 | 0 | 2 | 100 | 13 | 28 | 2 | 100 | 5 | 30 | 0 | 22 | Pass | HTS | Ongoing
TSSOP | 16 | 4.4 mm | 2546 | ATP1 | 75 | x | 86 | 118 | x | 154 |  | XDLF | Stamp | C194 R-AG | 1 | N | G700LS | 8290A | N | Matte Sn | 30ºC/60%/192 hrs | FCR 260ºC 3X | 0 | 0 | 0 | 0 | 0 | 0 | 0 | 0 | 0 | 0 | 0 | 0 | 0 | 0 | 0 | 0 | 0 | 0 | 0 | 0 | 0 | 22 | Pass | TC | Ongoing
TSSOP | 20 | 4.4 mm | 2512 | ATP1 | 78 | x | 115 | 118 | x | 165 |  | XDLF | Stamp | C194 R-AG | 1 | N | G700LS | 8290A | N | Matte Sn | 30ºC/60%/192 hrs | FCR 260ºC 3X | 0 | 0 | 0 | 0 | 0 | 0 | 0 | 0 | 0 | 0 | 0 | 0 | 0 | 0 | 0 | 0 | 0 | 0 | 0 | 0 | 0 | 22 | Pass | HAST | 130°C / 85%rh | 96 | hrs | 0 | 22 | [9 empty] | 2112 | 22 | 0
TSSOP | 20 | 4.4 mm | 2515 | ATP1 | 77 | x | 87 | 118 | x | 165 |  | XDLF | Stamp | C194 R-AG | 1 | N | G700LS | 8290A | N | Matte Sn | 30ºC/60%/192 hrs | FCR 260ºC 3X | 0 | 0 | 0 | 0 | 0 | 0 | 0 | 0 | 0 | 0 | 0 | 0 | 0 | 0 | 0 | 0 | 0 | 0 | 0 | 0 | 0 | 22 | Pass | HTS | 150°C | 1000 | hrs | 0 | 22 | [6 empty] | 22000 | 22 | 0
TSSOP | 20 | 4.4 mm | 2521 | ATP1 | 77 | x | 87 | 118 | x | 165 |  | XDLF | Stamp | C194 R-AG | 1 | N | G700LS | 8290A | N | Matte Sn | 30ºC/60%/192 hrs | FCR 260ºC 3X | 0 | 0 | 0 | 0 | 0 | 0 | 0 | 0 | 0 | 0 | 0 | 0 | 0 | 0 | 0 | 0 | 0 | 0 | 0 | 0 | 0 | 22 | Pass | TC | -65'C/+150'C | 500 | cyc | 0 | 22 | 11000 | 22 | 0
TSSOP | 20 | 4.4 mm | 2524 | ATP1 | 91 | x | 82 | 118 | x | 165 |  | XDLF | Stamp | C194 R-AG | 1 | N | G700LS | 8290A | N | Matte Sn | 30ºC/60%/192 hrs | FCR 260ºC 3X | 0 | 0 | 0 | 0 | 0 | 0 | 0 | 0 | 0 | 0 | 0 | 0 | 0 | 0 | 1 | 10 | 0 | 0 | 0 | 0 | 0 | 22 | Pass | HAST | 130°C / 85%rh | 96 | hrs | 0 | 22 | [9 empty] | 2112 | 22 | 0
TSSOP | 20 | 4.4 mm | 2533 | ATP1 | 91 | x | 82 | 118 | x | 165 |  | XDLF | Stamp | C194 R-AG | 1 | N | G700LS | 8290A | N | Matte Sn | 30ºC/60%/192 hrs | FCR 260ºC 3X | 0 | 0 | 0 | 0 | 0 | 0 | 0 | 0 | 0 | 0 | 0 | 0 | 0 | 0 | 0 | 0 | 0 | 0 | 0 | 0 | 0 | 22 | Pass | TC | -65'C/+150'C | 500 | cyc | 0 | 22 | 11000 | 22 | 0
TSSOP | 20 | 4.4 mm | 2537 | ATP1 | 77 | x | 87 | 118 | x | 165 |  | XDLF | Stamp | C194 R-AG | 1 | N | G700LS | 8290A | N | Matte Sn | 30ºC/60%/192 hrs | FCR 260ºC 3X | 0 | 0 | 0 | 0 | 0 | 0 | 0 | 0 | 0 | 0 | 0 | 0 | 0 | 0 | 0 | 0 | 0 | 0 | 0 | 0 | 0 | 22 | Pass | HAST | 130°C / 85%rh | 96 | hrs | 0 | 22 | [9 empty] | 2112 | 22 | 0
[22 empty] | Average | 0 | 0 | 0 | 0 | 0 | 0 | 0 | 0 | 1.888889 | 10 | 0 | 0 | 2.666667 | 13.66667 | 3.222222 | 5.444444 | 0.2222222 | 11.11111 | 0.5555556 | 3.333333 |  |  |  | Test | Unit-time | Units | Fail |  |  | 33000 | 66 | 0 | 0 | 0 | 0 | 22000 | 22 | 0 | 6336 | 66 | 0
[22 empty] | Minimum | 0 | 0 | 0 | 0 | 0 | 0 | 0 | 0 | 0 | 0 | 0 | 0 | 0 | 0 | 0 | 0 | 0 | 0 | 0 | 0 |  |  |  | MRT | N/A | 198 | 0 |  |  | T/C time | T/C | T/C fails | T&H time | T&H | T&H fails | HTS time | HTS | HTS fails | Hast time | Hast | Hast fails
[22 empty] | Maximum | 0 | 0 | 0 | 0 | 0 | 0 | 0 | 0 | 17 | 90 | 0 | 0 | 22 | 100 | 15 | 28 | 2 | 100 | 5 | 30 |  |  |  | T/C | 33000 | 66 | 0
[22 empty] | Std.Deviation | 0 | 0 | 0 | 0 | 0 | 0 | 0 | 0 | 5.666667 | 30 | 0 | 0 | 7.28011 | 33.25658 | 6.13958 | 9.606132 | 0.6666667 | 33.33333 | 1.666667 | 10 |  |  |  | T&H | 0 | 0 | 0
[22 empty] | UCL | 0 | 0 | 0 | 0 | 0 | 0 | 0 | 0 | 18.88889 | 100 | 0 | 0 | 24.507 | 100 | 21.64096 | 34.26284 | 2.222222 | 100 | 5.555556 | 33.33333 |  |  |  | HTS | 22000 | 22 | 0
[46 empty] | HAST | 6336 | 66 | 0
NOTE:
Type I : Delamination at EMC / Die Top Surface
Type II : Delamination at Die Attach Region
Type III : Delamination at EMC / Pad Top or Laminate Surface surrounding die
Type IV : Delamination at Paddle Bottom or Heat Sink / EMC
Type V : Delamination at Lead Fingers / EMC
Note on A5: Celia Corpuz: 2250705
Note on A6: Celia Corpuz: 2254210
Note on A8: Celia Corpuz: 2254611
Note on A10: Celia Corpuz: 2251204
Note on A11: Celia Corpuz: 2251506
Note on A12: Celia Corpuz: 2252103
Note on A13: Celia Corpuz: 2252404
Note on A14: Celia Corpuz: 2253308
Note on A15: Celia Corpuz: 2253707

## TSSOP (Automotive-Au)
Package |  |  |  | Factory |  | Materials | [15 empty] | Preconditioning Test Condition | Reflow Temp | Delamination (%) Before Preconditioning | [9 empty] | Delamination (%) After Preconditioning | [9 empty] | MRT Results |  |  | Reliability Results
Device Type | L/C | Body SIZE (mm) | AEC Q100 Target Grade | Date Code | Mfg Site | Die Size |  |  | L/F Size |  |  | L/F Type |  | Stamp or Etch | Matl | Wire | Die Coat | Mold Compound | Die Attach | H/S | Plating Composition |  |  | Type I |  | Type II |  | Type III |  | Type IV |  | Type V |  | Type I |  | Type II |  | Type III |  | Type IV |  | Type V |  | # | SS | Result | Rel Test | degC/ | # of | "hrs" or | # | C/A (W/P, B/S, Cross-section) | SS
[6 empty] | (mil) | X | (mil) | (mil) | X | (mil) | VHDLF / HDLF |  |  |  | Au(mil) | [7 empty] | # | avg % | # | avg % | # | avg % | # | avg % | # | avg % | # | avg % | # | avg % | # | avg % | # | avg % | # | avg % | Fail |  |  |  | R.H.% | hrs/cyc | "cyc" | Fail | Fail |  | T/C time | T/C | T/C fails | T&H time | T&H | T&H fails | HTS time | HTS | HTS fails | Hast time | Hast | Hast fails
TSSOP | 14 | 4.4 mm | 1 | 2512 | ATP1 | 92 | x | 139 | 118 | x | 159 |  | XDLF | Etch | C7025 2SRC R-AG | 1 | N | G700K | 8290 | N | Matte Sn | 30ºC/60%/192 hrs | FCR 260ºC 3X | 0 | 0 | 0 | 0 | 0 | 0 | 0 | 0 | 0 | 0 | 0 | 0 | 0 | 0 | 0 | 0 | 0 | 0 | 0 | 0 | 0 | 22 | Pass | HAST | 130°C / 85%rh | 96 | hrs | 0 | N/A | 22 | [9 empty] | 2112 | 22 | 0
TSSOP | 14 | 4.4 mm | 1 | 2528 | ATP1 | 96 | x | 110 | 122 | x | 159 |  | HDLF | Etch | C7025 S-AG | 1 | N | G700K | 8290 | N | Matte Sn | 30ºC/60%/192 hrs | FCR 260ºC 3X | 0 | 0 | 0 | 0 | 5 | 20 | 0 | 0 | 0 | 0 | 0 | 0 | 0 | 0 | 14 | 100 | 0 | 0 | 0 | 0 | 0 | 22 | Pass | HTS | 150°C | 1000 | hrs | 0 | N/A | 22 | [6 empty] | 22000 | 22 | 0
TSSOP | 14 | 4.4 mm | 1 | 2534 | ATP1 | 92 | x | 139 | 118 | x | 159 |  | XDLF | Etch | C7025 2SRC R-AG | 1 | N | G700K | 8290 | N | Matte Sn | 30ºC/60%/192 hrs | FCR 260ºC 3X | 0 | 0 | 0 | 0 | 0 | 0 | 0 | 0 | 0 | 0 | 0 | 0 | 0 | 0 | 0 | 0 | 0 | 0 | 0 | 0 | 0 | 22 | Pass | TC | -55'C/+150'C | 1000 | cyc | 0 | Ongoing | 22 | 22000 | 22 | 0
TSSOP | 16 | 4.4 mm | 1 | 2503 | ATP1 | 96 | x | 155 | 134 | x | 165 |  | HDLF | Etch | C7025 R-AG | 1 | N | G700K | 8290 | N | Matte Sn | 30ºC/60%/192 hrs | FCR 260ºC 3X | 0 | 0 | 0 | 0 | 0 | 0 | 0 | 0 | 0 | 0 | 0 | 0 | 0 | 0 | 0 | 0 | 0 | 0 | 0 | 0 | 0 | 22 | Pass | HTS | 150°C | 1000 | hrs | 0 | N/A | 22 | [6 empty] | 22000 | 22 | 0
TSSOP | 16 | 4.4 mm | 1 | 2515 | ATP1 | 96 | x | 155 | 134 | x | 165 |  | HDLF | Etch | C7025 R-AG | 1 | N | G700K | 8290 | N | Matte Sn | 30ºC/60%/192 hrs | FCR 260ºC 3X | 0 | 0 | 0 | 0 | 0 | 0 | 0 | 0 | 0 | 0 | 0 | 0 | 0 | 0 | 0 | 0 | 0 | 0 | 0 | 0 | 0 | 22 | Pass | HTS | 150°C | 1000 | hrs | 0 | N/A | 22 | [6 empty] | 22000 | 22 | 0
TSSOP | 16 | 4.4 mm | 1 | 2520 | ATP1 | 115 | x | 131 | 134 | x | 165 |  | HDLF | Etch | C7025 R-AG | 1 | N | G700K | 8290 | N | Matte Sn | 30ºC/60%/192 hrs | FCR 260ºC 3X | 0 | 0 | 0 | 0 | 0 | 0 | 0 | 0 | 0 | 0 | 0 | 0 | 0 | 0 | 0 | 0 | 0 | 0 | 0 | 0 | 0 | 22 | Pass | TC | -55'C/+150'C | 1000 | cyc | 0 | Ongoing | 22 | 22000 | 22 | 0
TSSOP | 16 | 4.4 mm | 1 | 2537 | ATP1 | 62 | x | 110 | 118 | x | 154 |  | XDLF | Stamp | C194 DR-AG | 1 | N | G700K | 8290 | N | Matte Sn | 30ºC/60%/192 hrs | FCR 260ºC 3X | 0 | 0 | 0 | 0 | 0 | 0 | 0 | 0 | 0 | 0 | 0 | 0 | 0 | 0 | 5 | 5 | 0 | 0 | 0 | 0 | 0 | 22 | Pass | HAST | 130°C / 85%rh | 96 | hrs | 0 | N/A | 22 | [9 empty] | 2112 | 22 | 0
TSSOP | 16 | 4.4 mm | 1 | 2547 | ATP1 | 108 | x | 108 | 118 | x | 118 |  | XDLF | Stamp | C7025 R-AG | 1 | N | G700K | 8290 | N | Matte Sn | 30ºC/60%/192 hrs | FCR 260ºC 3X | - | - | - | - | - | - | - | - | - | - | - | - | - | - | - | - | - | - | - | - | - | - | Ongoing
TSSOP | 20 | 4.4 mm | 1 | 2524 | ATP1 | 76 | x | 65 | 118 | x | 165 |  | XDLF | Stamp | C194 R-AG | 1 | N | G700K | 8290 | N | Matte Sn | 30ºC/60%/192 hrs | FCR 260ºC 3X | 0 | 0 | 0 | 0 | 0 | 0 | 0 | 0 | 0 | 0 | 0 | 0 | 0 | 0 | 0 | 0 | 0 | 0 | 0 | 10 | 0 | 22 | Pass | HAST | 130°C / 85%rh | 96 | hrs | 0 | N/A | 22 | [9 empty] | 2112 | 22 | 0
TSSOP | 38 | 4.4 mm | 1 | 2508 | ATP1 | 73 | x | 89 | 118 | x | 217 |  | UDLF | Stamp | C194 DR-AG | 1 | N | G700K | 8290A | N | Matte Sn | 30ºC/60%/192 hrs | FCR 260ºC 3X | 0 | 0 | 0 | 0 | 0 | 0 | 0 | 0 | 0 | 0 | 0 | 0 | 0 | 0 | 0 | 0 | 0 | 0 | 0 | 0 | 0 | 22 | Pass | TC | -55'C/+150'C | 1000 | cyc | 0 | Ongoing | 22 | 22000 | 22 | 0
TSSOP | 38 | 4.4 mm | 1 | 2542 | ATP1 | 73 | x | 89 | 118 | x | 217 |  | UDLF | Stamp | C194 DR-AG | 1 | N | G700K | 8290A | N | Matte Sn | 30ºC/60%/192 hrs | FCR 260ºC 3X | 0 | 0 | 0 | 0 | 0 | 0 | 0 | 0 | 0 | 0 | 0 | 0 | 0 | 0 | 0 | 0 | 0 | 0 | 0 | 0 | 0 | 22 | Pass | HTS | Ongoing
[23 empty] | Average | 0 | 0 | 0 | 0 | 0.5 | 2 | 0 | 0 | 0 | 0 | 0 | 0 | 0 | 0 | 1.9 | 10.5 | 0 | 0 | 0 | 1 |  |  |  | Test | Unit-time | Units | Fail |  |  |  | 66000 | 66 | 0 | 0 | 0 | 0 | 66000 | 66 | 0 | 6336 | 66 | 0
[23 empty] | Minimum | 0 | 0 | 0 | 0 | 0 | 0 | 0 | 0 | 0 | 0 | 0 | 0 | 0 | 0 | 0 | 0 | 0 | 0 | 0 | 0 |  |  |  | MRT | N/A | 220 | 0 |  |  |  | T/C time | T/C | T/C fails | T&H time | T&H | T&H fails | HTS time | HTS | HTS fails | Hast time | Hast | Hast fails
[23 empty] | Maximum | 0 | 0 | 0 | 0 | 5 | 20 | 0 | 0 | 0 | 0 | 0 | 0 | 0 | 0 | 14 | 100 | 0 | 0 | 0 | 10 |  |  |  | T/C | 66000 | 66 | 0
[23 empty] | Std.Deviation | 0 | 0 | 0 | 0 | 1.581139 | 6.324555 | 0 | 0 | 0 | 0 | 0 | 0 | 0 | 0 | 4.532598 | 31.48633 | 0 | 0 | 0 | 3.162278 |  |  |  | T&H | 0 | 0 | 0
[23 empty] | UCL | 0 | 0 | 0 | 0 | 5.243416 | 20.97367 | 0 | 0 | 0 | 0 | 0 | 0 | 0 | 0 | 15.49779 | 100 | 0 | 0 | 0 | 10.48683 |  |  |  | HTS | 66000 | 66 | 0
[47 empty] | HAST | 6336 | 66 | 0
NOTE:
Type I : Delamination at EMC / Die Top Surface
Type II : Delamination at Die Attach Region
Type III : Delamination at EMC / Pad Top or Laminate Surface surrounding die
Type IV : Delamination at Paddle Bottom or Heat Sink / EMC
Type V : Delamination at Lead Fingers / EMC
Note on A5: Celia Corpuz: 2251207
Note on A6: Celia Corpuz: 2252807
Note on A7: Celia Corpuz: 2253418
Note on A9: Celia Corpuz: 2250303
Note on A10: Celia Corpuz: 2251509
Note on A11: Celia Corpuz: 2252003
Note on A12: Celia Corpuz: 2253710
Note on A13: Celia Corpuz: 2254709
Note on A15: Celia Corpuz: 2252406
Note on A17: Celia Corpuz: 2250804
Note on A18: Celia Corpuz: 2254213

## TSSOP (Automotive-PCC)
Package |  |  |  | Factory |  | Materials | [15 empty] | Preconditioning Test Condition | Reflow Temp | Delamination (%) Before Preconditioning | [9 empty] | Delamination (%) After Preconditioning | [9 empty] | MRT Results |  |  | Reliability Results
Device Type | L/C | Body SIZE (mm) | AEC Q100 Target Grade | Date Code | Mfg Site | Die Size |  |  | L/F Size |  |  | L/F Type |  | Stamp or Etch | Matl | Wire | Die Coat | Mold Compound | Die Attach | H/S | Plating Composition |  |  | Type I |  | Type II |  | Type III |  | Type IV |  | Type V |  | Type I |  | Type II |  | Type III |  | Type IV |  | Type V |  | # | SS | Result | Rel Test | degC/ | # of | "hrs" or | # | C/A (W/P, B/S, Cross-section) | SS
[6 empty] | (mil) | X | (mil) | (mil) | X | (mil) | VHDLF / HDLF |  |  |  | Cu(mil) | [7 empty] | # | avg % | # | avg % | # | avg % | # | avg % | # | avg % | # | avg % | # | avg % | # | avg % | # | avg % | # | avg % | Fail |  |  |  | R.H.% | hrs/cyc | "cyc" | Fail | Fail |  | T/C time | T/C | T/C fails | T&H time | T&H | T&H fails | HTS time | HTS | HTS fails | Hast time | Hast | Hast fails
TSSOP | 16 | 4.4 mm | 1 | 2512 | ATP1 | 68 | x | 88 | 118 | x | 154 |  | XDLF | Stamp | C194 R-AG | 1 | N | G700LS | 8290A | N | Matte Sn | 30ºC/60%/192 hrs | FCR 260ºC 3X | 0 | 0 | 0 | 0 | 0 | 0 | 0 | 0 | 0 | 0 | 0 | 0 | 0 | 0 | 0 | 0 | 0 | 0 | 3 | 42 | 0 | 22 | Pass | HAST | 130°C / 85%rh | 96 | hrs | 0 | Ongoing | 22 | [9 empty] | 2112 | 22 | 0
[47 empty] | HAST 2x | 130°C / 85%rh | 192 | hrs | 0 | Ongoing | 11
TSSOP | 16 | 4.4 mm | 1 | 2530 | ATP1 | 77 | x | 87 | 118 | x | 154 |  | XDLF | Stamp | C194 R-AG | 1 | N | G700LS | 8290A | N | Matte Sn | 30ºC/60%/192 hrs | FCR 260ºC 3X | 0 | 0 | 0 | 0 | 0 | 0 | 0 | 0 | 0 | 0 | 0 | 0 | 0 | 0 | 0 | 0 | 0 | 0 | 0 | 0 | 0 | 22 | Pass | HTS | 150ºC | 1000 | hrs | 0 | Ongoing | 22 | [6 empty] | 22000 | 22 | 0
[47 empty] | HTS 2x | Ongoing
TSSOP | 16 | 4.4 mm | 1 | 2542 | ATP1 | 77 | x | 87 | 118 | x | 154 |  | XDLF | Stamp | C194 R-AG | 1 | N | G700LS | 8290A | N | Matte Sn | 30ºC/60%/192 hrs | FCR 260ºC 3X | 0 | 0 | 0 | 0 | 0 | 0 | 0 | 0 | 0 | 0 | 0 | 0 | 0 | 0 | 0 | 0 | 0 | 0 | 0 | 0 | 0 | 22 | Pass | HTS | Ongoing
TSSOP | 20 | 4.4 mm | 1 | 2508 | ATP1 | 77 | x | 87 | 118 | x | 165 |  | XDLF | Stamp | C194 R-AG | 1 | N | G700LS | 8290A | N | Matte Sn | 30ºC/60%/192 hrs | FCR 260ºC 3X | 0 | 0 | 0 | 0 | 0 | 0 | 0 | 0 | 0 | 0 | 0 | 0 | 0 | 0 | 0 | 0 | 0 | 0 | 0 | 0 | 0 | 22 | Pass | TC | -55'C/+150'C | 1000 | cyc | 0 | Ongoing | 22 | 22000 | 22 | 0
[47 empty] | TC 2x | -55'C/+150'C | 2000 | cyc | 0 | Ongoing | 11
TSSOP | 20 | 4.4 mm | 1 | 2517 | ATP1 | 77 | x | 87 | 118 | x | 165 |  | XDLF | Stamp | C194 R-AG | 1 | N | G700LS | 8290A | N | Matte Sn | 30ºC/60%/192 hrs | FCR 260ºC 3X | 0 | 0 | 0 | 0 | 0 | 0 | 0 | 0 | 0 | 0 | 0 | 0 | 0 | 0 | 0 | 0 | 0 | 0 | 0 | 0 | 0 | 22 | Pass | HTS | 150ºC | 1000 | hrs | 0 | Ongoing | 22 | [6 empty] | 22000 | 22 | 0
[47 empty] | HTS 2x | 150ºC | 2000 | hrs | 0 | Ongoing | 11
TSSOP | 20 | 4.4 mm | 1 | 2521 | ATP1 | 77 | x | 87 | 118 | x | 165 |  | XDLF | Stamp | C194 R-AG | 1 | N | G700LS | 8290A | N | Matte Sn | 30ºC/60%/192 hrs | FCR 260ºC 3X | 0 | 0 | 0 | 0 | 0 | 0 | 0 | 0 | 0 | 0 | 0 | 0 | 0 | 0 | 0 | 0 | 0 | 0 | 0 | 0 | 0 | 22 | Pass | TC | -55'C/+150'C | 1000 | cyc | 0 | Ongoing | 22 | 22000 | 22 | 0
[47 empty] | TC 2x | -55'C/+150'C | 2000 | cyc | 0 | Ongoing | 11
TSSOP | 20 | 4.4 mm | 1 | 2524 | ATP1 | 77 | x | 87 | 118 | x | 165 |  | XDLF | Stamp | C194 R-AG | 1 | N | G700LS | 8290A | N | Matte Sn | 30ºC/60%/192 hrs | FCR 260ºC 3X | 0 | 0 | 0 | 0 | 0 | 0 | 0 | 0 | 0 | 0 | 0 | 0 | 0 | 0 | 0 | 0 | 0 | 0 | 0 | 0 | 0 | 22 | Pass | HAST | 130°C / 85%rh | 96 | hrs | 0 | Ongoing | 22 | [9 empty] | 2112 | 22 | 0
[47 empty] | HAST 2x | 130°C / 85%rh | 192 | hrs | 0 | Ongoing | 11
TSSOP | 20 | 4.4 mm | 1 | 2534 | ATP1 | 77 | x | 87 | 118 | x | 165 |  | XDLF | Stamp | C194 R-AG | 1 | N | G700LS | 8290A | N | Matte Sn | 30ºC/60%/192 hrs | FCR 260ºC 3X | 0 | 0 | 0 | 0 | 0 | 0 | 0 | 0 | 0 | 0 | 0 | 0 | 0 | 0 | 0 | 0 | 0 | 0 | 0 | 0 | 0 | 22 | Pass | TC | -55'C/+150'C | 1000 | cyc | 0 | Ongoing | 22 | 22000 | 22 | 0
[47 empty] | TC 2x | Ongoing
TSSOP | 20 | 4.4 mm | 1 | 2547 | ATP1 | 78 | x | 115 | 118 | x | 165 |  | XDLF | Stamp | C194 R-AG | 1 | N | G700LS | 8290A | N | Matte Sn | 30ºC/60%/192 hrs | FCR 260ºC 3X | - | - | - | - | - | - | - | - | - | - | - | - | - | - | - | - | - | - | - | - | - | - | Ongoing
TSSOP | 28 | 4.4 mm | 1 | 2504 | ATP1 | 78 | x | 115 | 118 | x | 217 |  | UDLF | Stamp | C194 R-AG | 1 | N | G700LS | 8290A | N | Matte Sn | 30ºC/60%/192 hrs | FCR 260ºC 3X | 0 | 0 | 0 | 0 | 0 | 0 | 0 | 0 | 0 | 0 | 0 | 0 | 0 | 0 | 0 | 0 | 0 | 0 | 0 | 0 | 0 | 22 | Pass | HTS | 150°C | 1000 | hrs | 0 | Ongoing | 22 | [6 empty] | 22000 | 22 | 0
[47 empty] | HTS 2x | 150°C | 2000 | hrs | 0 | Ongoing | 11
[23 empty] | Average | 0 | 0 | 0 | 0 | 0 | 0 | 0 | 0 | 0 | 0 | 0 | 0 | 0 | 0 | 0 | 0 | 0 | 0 | 0.3333333 | 4.666667 |  |  |  | Test | Unit-time | Units | Fail |  |  |  | 66000 | 66 | 0 | 0 | 0 | 0 | 66000 | 66 | 0 | 4224 | 44 | 0
[23 empty] | Minimum | 0 | 0 | 0 | 0 | 0 | 0 | 0 | 0 | 0 | 0 | 0 | 0 | 0 | 0 | 0 | 0 | 0 | 0 | 0 | 0 |  |  |  | MRT | N/A | 198 | 0 |  |  |  | T/C time | T/C | T/C fails | T&H time | T&H | T&H fails | HTS time | HTS | HTS fails | Hast time | Hast | Hast fails
[23 empty] | Maximum | 0 | 0 | 0 | 0 | 0 | 0 | 0 | 0 | 0 | 0 | 0 | 0 | 0 | 0 | 0 | 0 | 0 | 0 | 3 | 42 |  |  |  | T/C | 66000 | 66 | 0
[23 empty] | Std.Deviation | 0 | 0 | 0 | 0 | 0 | 0 | 0 | 0 | 0 | 0 | 0 | 0 | 0 | 0 | 0 | 0 | 0 | 0 | 1 | 14 |  |  |  | T&H | 0 | 0 | 0
[23 empty] | UCL | 0 | 0 | 0 | 0 | 0 | 0 | 0 | 0 | 0 | 0 | 0 | 0 | 0 | 0 | 0 | 0 | 0 | 0 | 3.333333 | 46.66667 |  |  |  | HTS | 66000 | 66 | 0
[47 empty] | HAST | 4224 | 44 | 0
NOTE:
Type I : Delamination at EMC / Die Top Surface
Type II : Delamination at Die Attach Region
Type III : Delamination at EMC / Pad Top or Laminate Surface surrounding die
Type IV : Delamination at Paddle Bottom or Heat Sink / EMC
Type V : Delamination at Lead Fingers / EMC
Note on A5: Celia Corpuz: 2251209
Note on A7: Celia Corpuz: 2253009
Note on A9: Celia Corpuz: 2254215
Note on A12: Celia Corpuz: 2250822
Note on A14: Celia Corpuz: 2251709
Note on A16: Celia Corpuz: 2252109
Note on A18: Celia Corpuz: 2252409
Note on A20: Celia Corpuz: 2253422
Note on A22: Celia Corpuz: 2254714
Note on A25: Celia Corpuz: 2250413

## EpTSSOP (Au)
Package |  |  | Factory |  | Materials | [15 empty] | Preconditioning Test Condition | Reflow Temp | Delamination (%) Before Preconditioning | [9 empty] | Delamination (%) After Preconditioning | [9 empty] | MRT Results |  |  | Reliability Results
Device Type | L/C | Body SIZE (mm) | Date Code | Mfg Site | Die Size |  |  | L/F Size |  |  | L/F Type |  | Stamp or Etch | Matl | Wire | Die Coat | Mold Compound | Die Attach | H/S | Plating Composition |  |  | Type I |  | Type II |  | Type III |  | Type IV |  | Type V |  | Type I |  | Type II |  | Type III |  | Type IV |  | Type V |  | # | SS | Result | Rel Test | degC/ | # of | "hrs" or | # | SS
[5 empty] | (mil) | X | (mil) | (mil) | X | (mil) | VHDLF / HDLF |  |  |  | Au(mil) | [7 empty] | # | avg % | # | avg % | # | avg % | # | avg % | # | avg % | # | avg % | # | avg % | # | avg % | # | avg % | # | avg % | Fail |  |  |  | R.H.% | hrs/cyc | "cyc" | Fail |  | T/C time | T/C | T/C fails | T&H time | T&H | T&H fails | HTS time | HTS | HTS fails | Hast time | Hast | Hast fails
EpTSSOP | 8 | 3x3 mm | 2512 | ATP1 | 61 | x | 65 | 68 | x | 85 |  | EDLF | Etch | C194 R-AG | 1 | N | G700K | 8290 | N | Matte Sn | 30ºC/60%/192 hrs | FCR 260ºC 3X | 0 | 0 | 0 | 0 | 0 | 0 | - | - | 0 | 0 | 0 | 0 | 0 | 0 | 5 | 11 | - | - | 0 | 0 | 0 | 22 | Pass | HAST | 130°C/85%RH | 96 | hrs | 0 | 22 | [9 empty] | 2112 | 22 | 0
EpTSSOP | 16 | 4.4 mm | 2519 | ATP1 | 63 | x | 64 | 118 | x | 118 |  | XDLF | Stamp | C7025 DR-AG | 1 | N | G700K | 8290 | N | Matte Sn | 30ºC/60%/192 hrs | FCR 260ºC 3X | 0 | 0 | 0 | 0 | 0 | 0 | - | - | 0 | 0 | 0 | 0 | 0 | 0 | 0 | 0 | - | - | 0 | 0 | 0 | 22 | Pass | TC | -65'C/+150'C | 500 | cyc | 0 | 22 | 11000 | 22
EpTSSOP | 16 | 4.4 mm | 2526 | ATP1 | 104 | x | 100 | 118 | x | 118 |  | XDLF | Stamp | C194 TL- PPF | 0.8 | N | G700LS | 8290 | N | NiPd | 30ºC/60%/192 hrs | FCR 260ºC 3X | 0 | 0 | 0 | 0 | 0 | 0 | - | - | 0 | 0 | 0 | 0 | 0 | 0 | 0 | 0 | - | - | 0 | 0 | 0 | 22 | Pass | HAST | 130°C/85%RH | 96 | hrs | 0 | 22 | [9 empty] | 2112 | 22
EpTSSOP | 16 | 4.4 mm | 2528 | ATP1 | 104 | x | 100 | 118 | x | 118 |  | XDLF | Stamp | C194 TL- PPF | 0.8 | N | G700LS | 8290 | N | NiPd | 30ºC/60%/192 hrs | FCR 260ºC 3X | 0 | 0 | 0 | 0 | 0 | 0 | - | - | 20 | 100 | 0 | 0 | 0 | 0 | 7 | 10 | - | - | 20 | 100 | 0 | 22 | Pass | HTS | 150°C | 1000 | hrs | 0 | 22 | [6 empty] | 22000 | 22
EpTSSOP | 16 | 4.4 mm | 2543 | ATP1 | 104 | x | 100 | 118 | x | 118 |  | XDLF | Stamp | C194 TL- PPF | 0.8 | N | G700LS | 8290 | N | NiPd | 30ºC/60%/192 hrs | FCR 260ºC 3X | 0 | 0 | 0 | 0 | 0 | 0 | - | - | 4 | 100 | 0 | 0 | 0 | 0 | 15 | 10 | - | - | 4 | 100 | 0 | 22 | Pass | HTS | Ongoing
EpTSSOP | 20 | 4.4 mm | 2515 | ATP1 | 137 | x | 106 | 165 | x | 118 |  | XDLF | Stamp | C194 R-AG | 1.2 | N | G700K | 8290 | N | Matte Sn | 30ºC/60%/192 hrs | FCR 260ºC 3X | 0 | 0 | 0 | 0 | 0 | 0 | - | - | 0 | 0 | 0 | 0 | 0 | 0 | 11 | 9 | - | - | 0 | 0 | 0 | 22 | Pass | HTS | 150°C | 1000 | hrs | 0 | 22 | [6 empty] | 22000 | 22
EpTSSOP | 24 | 4.4 mm | 2506 | ATP1 | 116 | x | 158 | 126 | x | 197 |  | OMLF | Etch | C7025 DR-AG | 1 | N | G700K | 8290 | N | Matte Sn | 30ºC/60%/192 hrs | FCR 260ºC 3X | 0 | 0 | 0 | 0 | 0 | 0 | - | - | 0 | 0 | 0 | 0 | 0 | 0 | 0 | 0 | - | - | 0 | 0 | 0 | 22 | Pass | TC | -65'C/+150'C | 500 | cyc | 0 | 22 | 11000 | 22
EpTSSOP | 24 | 4.4 mm | 2534 | ATP1 | 116 | x | 187 | 126 | x | 197 |  | OMLF | Etch | C7025 DR-AG | 1 | N | G700K | 8290 | N | Matte Sn | 30ºC/60%/192 hrs | FCR 260ºC 3X | 0 | 0 | 0 | 0 | 0 | 0 | - | - | 0 | 0 | 0 | 0 | 0 | 0 | 0 | 0 | - | - | 0 | 0 | 0 | 22 | Pass | TC | -65'C/+150'C | 500 | cyc | 0 | 22 | 11000 | 22
EpTSSOP | 24 | 4.4 mm | 2546 | ATP1 | 116 | x | 158 | 126 | x | 197 |  | OMLF | Etch | C7025 DR-AG | 1 | N | G700K | 8290 | N | Matte Sn | 30ºC/60%/192 hrs | FCR 260ºC 3X | 0 | 0 | 0 | 0 | 0 | 0 | - | - | 0 | 0 | 0 | 0 | 0 | 0 | 0 | 0 | - | - | 0 | 0 | 0 | 22 | Pass | TC | Ongoing
[22 empty] | Average | 0 | 0 | 0 | 0 | 0 | 0 | - | - | 2.666667 | 22.22222 | 0 | 0 | 0 | 0 | 4.222222 | 4.444444 | - | - | 2.666667 | 22.22222 |  |  |  | Test | Unit-time | Units | Fail |  |  | 33000 | 66 | 0 | 0 | 0 | 0 | 44000 | 44 | 0 | 4224 | 44 | 0
[22 empty] | Minimum | 0 | 0 | 0 | 0 | 0 | 0 | - | - | 0 | 0 | 0 | 0 | 0 | 0 | 0 | 0 | - | - | 0 | 0 |  |  |  | MRT | N/A | 198 | 0 |  |  | T/C time | T/C | T/C fails | T&H time | T&H | T&H fails | HTS time | HTS | HTS fails | Hast time | Hast | Hast fails
[22 empty] | Maximum | 0 | 0 | 0 | 0 | 0 | 0 | - | - | 20 | 100 | 0 | 0 | 0 | 0 | 15 | 11 | - | - | 20 | 100 |  |  |  | T/C | 33000 | 66 | 0
[22 empty] | Std.Deviation | 0 | 0 | 0 | 0 | 0 | 0 | - | - | 6.63325 | 44.09586 | 0 | 0 | 0 | 0 | 5.696002 | 5.294127 | - | - | 6.63325 | 44.09586 |  |  |  | T&H | 0 | 0 | 0
[22 empty] | UCL | 0 | 0 | 0 | 0 | 0 | 0 | - | - | 22.56642 | 100 | 0 | 0 | 0 | 0 | 21.31023 | 20.32682 | - | - | 22.56642 | 100 |  |  |  | HTS | 44000 | 44 | 0
[46 empty] | HAST | 4224 | 44 | 0
NOTE:
Type I : Delamination at EMC / Die Top Surface
Type II : Delamination at Die Attach Region
Type III : Delamination at EMC / Pad Top or Laminate Surface surrounding die
Type IV : Delamination at Paddle Bottom or Heat Sink / EMC
Type V : Delamination at Lead Fingers / EMC
Note on A5: Celia Corpuz: 2251203
Note on A7: Celia Corpuz: 2251906
Note on A8: Celia Corpuz: 2252604
Note on A9: Celia Corpuz: 2252803
Note on A10: Celia Corpuz: 2254303
Note on A14: Celia Corpuz: 2250603
Note on A15: Celia Corpuz: 2253411
Note on A16: Celia Corpuz: 2254606

## EpTSSOP (PCC)
Package |  |  | Factory |  | Materials | [14 empty] | Preconditioning Test Condition | Reflow Temp | Delamination (%) Before Preconditioning | [9 empty] | Delamination (%) After Preconditioning | [9 empty] | MRT Results |  |  | Reliability Results
Device Type | L/C | Body SIZE (mm) | Date Code | Mfg Site | Die Size |  |  | L/F Size |  |  | L/F Type | Stamp or Etch | Matl | Wire | Die Coat | Mold Compound | Die Attach | H/S | Plating Composition |  |  | Type I |  | Type II |  | Type III |  | Type IV |  | Type V |  | Type I |  | Type II |  | Type III |  | Type IV |  | Type V |  | # | SS | Result | Rel Test | degC/ | # of | "hrs" or | # | SS
[5 empty] | (mil) | X | (mil) | (mil) | X | (mil) | VHDLF / HDLF |  |  | Cu(mil) | [7 empty] | # | avg % | # | avg % | # | avg % | # | avg % | # | avg % | # | avg % | # | avg % | # | avg % | # | avg % | # | avg % | Fail |  |  |  | R.H.% | hrs/cyc | "cyc" | Fail |  | T/C time | T/C | T/C fails | T&H time | T&H | T&H fails | HTS time | HTS | HTS fails | Hast time | Hast | Hast fails
[21 empty] | Average | #DIV/0! | #DIV/0! | #DIV/0! | #DIV/0! | #DIV/0! | #DIV/0! | - | - | #DIV/0! | #DIV/0! | #DIV/0! | #DIV/0! | #DIV/0! | #DIV/0! | #DIV/0! | #DIV/0! | - | - | #DIV/0! | #DIV/0! |  |  |  | Test | Unit-time | Units | Fail |  |  | 0 | 0 | 0 | 0 | 0 | 0 | 0 | 0 | 0 | 0 | 0 | 0
[21 empty] | Minimum | 0 | 0 | 0 | 0 | 0 | 0 | - | - | 0 | 0 | 0 | 0 | 0 | 0 | 0 | 0 | - | - | 0 | 0 |  |  |  | MRT | N/A | 0 | 0 |  |  | T/C time | T/C | T/C fails | T&H time | T&H | T&H fails | HTS time | HTS | HTS fails | Hast time | Hast | Hast fails
[21 empty] | Maximum | 0 | 0 | 0 | 0 | 0 | 0 | - | - | 0 | 0 | 0 | 0 | 0 | 0 | 0 | 0 | - | - | 0 | 0 |  |  |  | T/C | 0 | 0 | 0
[21 empty] | Std.Deviation | #DIV/0! | #DIV/0! | #DIV/0! | #DIV/0! | #DIV/0! | #DIV/0! | - | - | #DIV/0! | #DIV/0! | #DIV/0! | #DIV/0! | #DIV/0! | #DIV/0! | #DIV/0! | #DIV/0! | - | - | #DIV/0! | #DIV/0! |  |  |  | T&H | 0 | 0 | 0
[21 empty] | UCL | #DIV/0! | #DIV/0! | #DIV/0! | #DIV/0! | #DIV/0! | #DIV/0! | - | - | #DIV/0! | #DIV/0! | #DIV/0! | #DIV/0! | #DIV/0! | #DIV/0! | #DIV/0! | #DIV/0! | - | - | #DIV/0! | #DIV/0! |  |  |  | HTS | 0 | 0 | 0
[45 empty] | HAST | 0 | 0 | 0
NOTE:
Type I : Delamination at EMC / Die Top Surface
Type II : Delamination at Die Attach Region
Type III : Delamination at EMC / Pad Top or Laminate Surface surrounding die
Type IV : Delamination at Paddle Bottom or Heat Sink / EMC
Type V : Delamination at Lead Fingers / EMC

## EpTSSOP (Automotive-Au)
Package |  |  |  | Factory |  | Materials | [15 empty] | Preconditioning Test Condition | Reflow Temp | Delamination (%) Before Preconditioning | [9 empty] | Delamination (%) After Preconditioning | [9 empty] | MRT Results |  |  | Reliability Results
Device Type | L/C | Body SIZE (mm) | AEC Q100 Target Grade | Date Code | Mfg Site | Die Size |  |  | L/F Size |  |  | L/F Type |  | Stamp or Etch | Matl | Wire | Die Coat | Mold Compound | Die Attach | H/S | Plating Composition |  |  | Type I |  | Type II |  | Type III |  | Type IV |  | Type V |  | Type I |  | Type II |  | Type III |  | Type IV |  | Type V |  | # | SS | Result | Rel Test | degC/ | # of | "hrs" or | # | C/A (W/P, B/S, Cross-section) | SS
[6 empty] | (mil) | X | (mil) | (mil) | X | (mil) | VHDLF / HDLF |  |  |  | Au(mil) | [7 empty] | # | avg % | # | avg % | # | avg % | # | avg % | # | avg % | # | avg % | # | avg % | # | avg % | # | avg % | # | avg % | Fail |  |  |  | R.H.% | hrs/cyc | "cyc" | Fail | Fail |  | T/C time | T/C | T/C fails | T&H time | T&H | T&H fails | HTS time | HTS | HTS fails | Hast time | Hast | Hast fails
EpTSSOP | 8 | 3.0x3.0 mm | 1 | 2543 | ATP1 | - | x | - | 68 | x | 85 |  | EDLF | Etch | C194 R-AG | 1.3 | N | G700K | 8290 | N | Matte Sn | 30ºC/60%/192 hrs | FCR 260ºC 3X | 0 | 0 | 0 | 0 | 0 | 0 | - | - | 0 | 0 | 0 | 0 | 0 | 0 | 0 | 0 | - | - | 0 | 0 | 0 | 22 | Pass | HTS | Ongoing
EpTSSOP | 14 | 4.4 mm | 1 | 2508 | ATP1 | 91/91 | x | 97/97 | 118 | x | 142 |  | XDLF | Etch | C7025 1SRC R-AG | 1 | N | G700LS | FH-9011-25 | N | Matte Sn | 30ºC/60%/192 hrs | FCR 260ºC 3X | 0 | 0 | 0 | 0 | 0 | 0 | - | - | 0 | 0 | 0 | 0 | 0 | 0 | 0 | 0 | - | - | 0 | 0 | 0 | 22 | Pass | TC | -55'C/+150'C | 1000 | cyc | 0 | Ongoing | 22 | 22000 | 22 | 0
EpTSSOP | 16 | 4.4 mm | 1 | 2502 | ATP1 | - | x | - | 118 | x | 118 |  | XDLF | Stamp | C7025 DR-AG | 1.3 | N | G700K | 8290 | N | Matte Sn | 30ºC/60%/192 hrs | FCR 260ºC 3X | 0 | 0 | 0 | 0 | 0 | 0 | - | - | 0 | 0 | 0 | 0 | 0 | 0 | 0 | 0 | - | - | 0 | 0 | 0 | 22 | Pass | HTS | 150°C | 1000 | hrs | 0 | N/A | 22 | [6 empty] | 22000 | 22 | 0
EPTSSOP | 16 | 4.4 mm | 1 | 2517 | ATP1 | - | x | - | 118 | x | 118 |  | XDLF | Stamp | C7025 DR-AG | 1.3 | N | G700K | 8290 | N | Matte Sn | 30ºC/60%/192 hrs | FCR 260ºC 3X | 0 | 0 | 0 | 0 | 0 | 0 | - | - | 0 | 0 | 0 | 0 | 0 | 0 | 0 | 0 | - | - | 0 | 0 | 0 | 22 | Pass | HTS | 150°C | 1000 | hrs | 0 | N/A | 22 | [6 empty] | 22000 | 22 | 0
EPTSSOP | 16 | 4.4 mm | 1 | 2520 | ATP1 | 96 | x | 92 | 118 | x | 118 |  | XDLF | Stamp | C194 1SRC R-AG | 1 | N | G700LS | 8290A | N | Matte Sn | 30ºC/60%/192 hrs | FCR 260ºC 3X | 0 | 0 | 0 | 0 | 0 | 0 | - | - | 0 | 0 | 0 | 0 | 0 | 0 | 0 | 0 | - | - | 1 | 25 | 0 | 22 | Pass | TC | -55'C/+150'C | 1000 | cyc | 0 | Ongoing | 22 | 22000 | 22 | 0
EPTSSOP | 16 | 4.4 mm | 1 | 2537 | ATP1 | 64 | x | 66 | 118 | x | 118 |  | XDLF | Stamp | C7025 DR-AG | 1.3 | N | G700K | 8290 | N | Matte Sn | 30ºC/60%/192 hrs | FCR 260ºC 3X | 0 | 0 | 0 | 0 | 0 | 0 | - | - | 0 | 0 | 0 | 0 | 0 | 0 | 0 | 0 | - | - | 0 | 0 | 0 | 22 | Pass | HAST | 130°C / 85%rh | 96 | hrs | 0 | N/A | 22 | [9 empty] | 2112 | 22 | 0
EpTSSOP | 20 | 4.4 mm | 1 | 2512 | ATP1 | 80 | x | 77 | 118 | x | 165 |  | XDLF | Stamp | C7025 DR-AG | 1 | N | G700K | 8290 | N | Matte Sn | 30ºC/60%/192 hrs | FCR 260ºC 3X | 0 | 0 | 0 | 0 | 0 | 0 | - | - | 0 | 0 | 0 | 0 | 0 | 0 | 0 | 0 | - | - | 0 | 0 | 0 | 22 | Pass | HAST | 130°C / 85%rh | 96 | hrs | 0 | N/A | 22 | [9 empty] | 2112 | 22 | 0
EpTSSOP | 20 | 4.4 mm | 1 | 2524 | ATP1 | 80 | x | 77 | 118 | x | 165 |  | XDLF | Stamp | C7025 DR-AG | 1 | N | G700K | 8290 | N | Matte Sn | 30ºC/60%/192 hrs | FCR 260ºC 3X | 0 | 0 | 0 | 0 | 0 | 0 | - | - | 0 | 0 | 0 | 0 | 0 | 0 | 0 | 0 | - | - | 0 | 0 | 0 | 22 | Pass | HAST | 130°C / 85%rh | 96 | hrs | 0 | N/A | 22 | [9 empty] | 2112 | 22 | 0
EpTSSOP | 20 | 4.4 mm | 1 | 2530 | ATP1 | 96 | x | 132 | 118 | x | 165 |  | XDLF | Stamp | C7025 RC R-AG | 1 | N | G700K | 8290 | N | Matte Sn | 30ºC/60%/192 hrs | FCR 260ºC 3X | 0 | 0 | 0 | 0 | 0 | 0 | - | - | 0 | 0 | 0 | 0 | 0 | 0 | 0 | 0 | - | - | 0 | 0 | 0 | 22 | Pass | HTS | 150°C | 1000 | hrs | 0 | N/A | 22 | [6 empty] | 22000 | 22 | 0
EpTSSOP | 20 | 4.4 mm | 1 | 2534 | ATP1 | 80 | x | 77 | 118 | x | 165 |  | XDLF | Stamp | C7025 DR-AG | 1 | N | G700K | 8290 | N | Matte Sn | 30ºC/60%/192 hrs | FCR 260ºC 3X | 0 | 0 | 0 | 0 | 0 | 0 | - | - | 0 | 0 | 0 | 0 | 0 | 0 | 0 | 0 | - | - | 0 | 0 | 0 | 22 | Pass | TC | -55'C/+150'C | 1000 | cyc | 0 | N/A | 22 | 22000 | 22 | 0
EpTSSOP | 28 | 4.4 mm | 1 | 2547 | ATP1 | 105 | x | 118 | 118 | x | 217 |  | UDLF | Stamp | C7025 S-AG | 1 | N | G700K | 8290A | N | Matte Sn | 30ºC/60%/192 hrs | FCR 260ºC 3X | - | - | - | - | - | - | - | - | - | - | - | - | - | - | - | - | - | - | - | - | - | - | Ongoing
[23 empty] | Average | 0 | 0 | 0 | 0 | 0 | 0 | - | - | 0 | 0 | 0 | 0 | 0 | 0 | 0 | 0 | - | - | 0.1 | 2.5 |  |  |  | Test | Unit-time | Units | Fail |  |  |  | 66000 | 66 | 0 | 0 | 0 | 0 | 66000 | 66 | 0 | 6336 | 66 | 0
[23 empty] | Minimum | 0 | 0 | 0 | 0 | 0 | 0 | - | - | 0 | 0 | 0 | 0 | 0 | 0 | 0 | 0 | - | - | 0 | 0 |  |  |  | MRT | N/A | 220 | 0 |  |  |  | T/C time | T/C | T/C fails | T&H time | T&H | T&H fails | HTS time | HTS | HTS fails | Hast time | Hast | Hast fails
[23 empty] | Maximum | 0 | 0 | 0 | 0 | 0 | 0 | - | - | 0 | 0 | 0 | 0 | 0 | 0 | 0 | 0 | - | - | 1 | 25 |  |  |  | T/C | 66000 | 66 | 0
[23 empty] | Std.Deviation | 0 | 0 | 0 | 0 | 0 | 0 | - | - | 0 | 0 | 0 | 0 | 0 | 0 | 0 | 0 | - | - | 0.3162278 | 7.905694 |  |  |  | T&H | 0 | 0 | 0
[23 empty] | UCL | 0 | 0 | 0 | 0 | 0 | 0 | - | - | 0 | 0 | 0 | 0 | 0 | 0 | 0 | 0 | - | - | 1.048683 | 26.21708 |  |  |  | HTS | 66000 | 66 | 0
[47 empty] | HAST | 6336 | 66 | 0
NOTE:
Type I : Delamination at EMC / Die Top Surface
Type II : Delamination at Die Attach Region
Type III : Delamination at EMC / Pad Top or Laminate Surface surrounding die
Type IV : Delamination at Paddle Bottom or Heat Sink / EMC
Type V : Delamination at Lead Fingers / EMC
Note on A5: Celia Corpuz: 2254308
Note on A7: Celia Corpuz: 2250805
Note on A9: Celia Corpuz: 2250203
Note on A10: Celia Corpuz: 2251707
Note on A11: Celia Corpuz: 2252004
Note on A12: Celia Corpuz: 2253711
Note on A14: Celia Corpuz: 2251208
Note on A15: Celia Corpuz: 2252407
Note on A16: Celia Corpuz: 2253008
Note on A17: Celia Corpuz: 2253419
Note on A19: Celia Corpuz: 2254710

## SOT_SC70 (Au)
Package |  |  | Factory |  | Materials | [15 empty] | Preconditioning Test Condition | Reflow Temp | Delamination (%) Before Preconditioning | [9 empty] | Delamination (%) After Preconditioning | [9 empty] | MRT Results |  |  | Reliability Results
Device Type | L/C | Body SIZE (mm) | Date Code | Mfg Site | Die Size |  |  | L/F Size |  |  | L/F Type |  | Stamp or Etch | Matl | Wire | Die Coat | Mold Compound | Die Attach | H/S | Plating Composition |  |  | Type I |  | Type II |  | Type III |  | Type IV |  | Type V |  | Type I |  | Type II |  | Type III |  | Type IV |  | Type V |  | # | SS | Result | Rel Test | degC/ | # of | "hrs" or | # | SS
[5 empty] | (mil) | X | (mil) | (mil) | X | (mil) | VHDLF / HDLF |  |  |  | Au(mil) | [7 empty] | # | avg % | # | avg % | # | avg % | # | avg % | # | avg % | # | avg % | # | avg % | # | avg % | # | avg % | # | avg % | Fail |  |  |  | R.H.% | hrs/cyc | "cyc" | Fail |  | T/C time | T/C | T/C fails | T&H time | T&H | T&H fails | HTS time | HTS | HTS fails | Hast time | Hast | Hast fails
SOT23 | 6 | 2.9x1.6 mm | 2512 | ATP1 | 35 | x | 57 | 29 | x | 59 |  | HDLF | Etch | C194 S-AG | 1 | N | G600 | 8290 | N | Matte Sn | 85ºC/85%/168hrs | FCR 260ºC 3X | 0 | 0 | 0 | 0 | 0 | 0 | 0 | 0 | 0 | 0 | 0 | 0 | 0 | 0 | 0 | 0 | 0 | 0 | 6 | 68 | 0 | 22 | Pass | HAST | 130°C / 85%rh | 96 | hrs | 0 | 22 | [9 empty] | 2112 | 22 | 0
SOT23 | 6 | 2.9x1.6 mm | 2529 | ATP1 | 34 | x | 57 | 29 | x | 59 |  | HDLF | Etch | C194 S-AG | 1 | N | G600 | 8290 | N | Matte Sn | 85ºC/85%/168hrs | FCR 260ºC 3X | 0 | 0 | 0 | 0 | 0 | 0 | 0 | 0 | 0 | 0 | 0 | 0 | 0 | 0 | 0 | 0 | 0 | 0 | 0 | 0 | 0 | 22 | Pass | HTS | 150°C | 1000 | hrs | 0 | 22 | [6 empty] | 22000 | 22 | 0
SOT23 | 6 | 2.9x1.6 mm | 2534 | ATP1 | 35 | x | 57 | 29 | x | 59 |  | HDLF | Etch | C194 S-AG | 1 | N | G600 | 8290 | N | Matte Sn | 85ºC/85%/168hrs | FCR 260ºC 3X | 0 | 0 | 0 | 0 | 0 | 0 | 0 | 0 | 0 | 0 | 0 | 0 | 0 | 0 | 0 | 0 | 0 | 0 | 0 | 0 | 0 | 22 | Pass | TC | -65'C/+150'C | 500 | cyc | 0 | 22 | 11000 | 22
SOT23 | 6 | 2.9x1.6 mm | 2547 | ATP1 | 57 | x | 35 | 29 | x | 59 |  | HDLF | Etch | C194 S-AG | 1 | N | G600 | 8290 | N | Matte Sn | 85ºC/85%/168hrs | FCR 260ºC 3X | - | - | - | - | - | - | - | - | - | - | - | - | - | - | - | - | - | - | - | - | - | - | Ongoing
[22 empty] | Average | 0 | 0 | 0 | 0 | 0 | 0 | 0 | 0 | 0 | 0 | 0 | 0 | 0 | 0 | 0 | 0 | 0 | 0 | 2 | 22.66667 |  |  |  | Test | Unit-time | Units | Fail |  |  | 11000 | 22 | 0 | 0 | 0 | 0 | 22000 | 22 | 0 | 2112 | 22 | 0
[22 empty] | Minimum | 0 | 0 | 0 | 0 | 0 | 0 | 0 | 0 | 0 | 0 | 0 | 0 | 0 | 0 | 0 | 0 | 0 | 0 | 0 | 0 |  |  |  | MRT | N/A | 66 | 0 |  |  | T/C time | T/C | T/C fails | T&H time | T&H | T&H fails | HTS time | HTS | HTS fails | Hast time | Hast | Hast fails
[22 empty] | Maximum | 0 | 0 | 0 | 0 | 0 | 0 | 0 | 0 | 0 | 0 | 0 | 0 | 0 | 0 | 0 | 0 | 0 | 0 | 6 | 68 |  |  |  | T/C | 11000 | 22 | 0
[22 empty] | Std.Deviation | 0 | 0 | 0 | 0 | 0 | 0 | 0 | 0 | 0 | 0 | 0 | 0 | 0 | 0 | 0 | 0 | 0 | 0 | 3.464102 | 39.25982 |  |  |  | T&H | 0 | 0 | 0
[22 empty] | UCL | 0 | 0 | 0 | 0 | 0 | 0 | 0 | 0 | 0 | 0 | 0 | 0 | 0 | 0 | 0 | 0 | 0 | 0 | 12.3923 | 100 |  |  |  | HTS | 22000 | 22 | 0
[46 empty] | HAST | 2112 | 22 | 0
NOTE:
Type I : Delamination at EMC / Die Top Surface
Type II : Delamination at Die Attach Region
Type III : Delamination at EMC / Pad Top or Laminate Surface surrounding die
Type IV : Delamination at Paddle Bottom or Heat Sink / EMC
Type V : Delamination at Lead Fingers / EMC
Note on A5: Celia Corpuz: 2251212
Note on A6: Celia Corpuz: 2252903
Note on A7: Celia Corpuz: 2253406
Note on A8: Celia Corpuz: 2254702

## SOT (PCC)
Package |  |  | Factory |  | Materials | [14 empty] | Preconditioning Test Condition | Reflow Temp | Delamination (%) Before Preconditioning | [9 empty] | Delamination (%) After Preconditioning | [9 empty] | MRT Results |  |  | Reliability Results
Device Type | L/C | Body SIZE (mm) | Date Code | Mfg Site | Die Size |  |  | L/F Size |  |  | L/F Type | Stamp or Etch | Matl | Wire | Die Coat | Mold Compound | Die Attach | H/S | Plating Composition |  |  | Type I |  | Type II |  | Type III |  | Type IV |  | Type V |  | Type I |  | Type II |  | Type III |  | Type IV |  | Type V |  | # | SS | Result | Rel Test | degC/ | # of | "hrs" or | # | SS
[5 empty] | (mil) | X | (mil) | (mil) | X | (mil) | VHDLF / HDLF |  |  | Cu(mil) | [7 empty] | # | avg % | # | avg % | # | avg % | # | avg % | # | avg % | # | avg % | # | avg % | # | avg % | # | avg % | # | avg % | Fail |  |  |  | R.H.% | hrs/cyc | "cyc" | Fail |  | T/C time | T/C | T/C fails | T&H time | T&H | T&H fails | HTS time | HTS | HTS fails | Hast time | Hast | Hast fails
[21 empty] | Average | #DIV/0! | #DIV/0! | #DIV/0! | #DIV/0! | #DIV/0! | #DIV/0! | #DIV/0! | #DIV/0! | #DIV/0! | #DIV/0! | #DIV/0! | #DIV/0! | #DIV/0! | #DIV/0! | #DIV/0! | #DIV/0! | #DIV/0! | #DIV/0! | #DIV/0! | #DIV/0! |  |  |  | Test | Unit-time | Units | Fail |  |  | 0 | 0 | 0 | 0 | 0 | 0 | 0 | 0 | 0 | 0 | 0 | 0
[21 empty] | Minimum | 0 | 0 | 0 | 0 | 0 | 0 | 0 | 0 | 0 | 0 | 0 | 0 | 0 | 0 | 0 | 0 | 0 | 0 | 0 | 0 |  |  |  | MRT | N/A | 0 | 0 |  |  | T/C time | T/C | T/C fails | T&H time | T&H | T&H fails | HTS time | HTS | HTS fails | Hast time | Hast | Hast fails
[21 empty] | Maximum | 0 | 0 | 0 | 0 | 0 | 0 | 0 | 0 | 0 | 0 | 0 | 0 | 0 | 0 | 0 | 0 | 0 | 0 | 0 | 0 |  |  |  | T/C | 0 | 0 | 0
[21 empty] | Std.Deviation | #DIV/0! | #DIV/0! | #DIV/0! | #DIV/0! | #DIV/0! | #DIV/0! | #DIV/0! | #DIV/0! | #DIV/0! | #DIV/0! | #DIV/0! | #DIV/0! | #DIV/0! | #DIV/0! | #DIV/0! | #DIV/0! | #DIV/0! | #DIV/0! | #DIV/0! | #DIV/0! |  |  |  | T&H | 0 | 0 | 0
[21 empty] | UCL | #DIV/0! | #DIV/0! | #DIV/0! | #DIV/0! | #DIV/0! | #DIV/0! | #DIV/0! | #DIV/0! | #DIV/0! | #DIV/0! | #DIV/0! | #DIV/0! | #DIV/0! | #DIV/0! | #DIV/0! | #DIV/0! | #DIV/0! | #DIV/0! | #DIV/0! | #DIV/0! |  |  |  | HTS | 0 | 0 | 0
[45 empty] | HAST | 0 | 0 | 0
NOTE:
Type I : Delamination at EMC / Die Top Surface
Type II : Delamination at Die Attach Region
Type III : Delamination at EMC / Pad Top or Laminate Surface surrounding die
Type IV : Delamination at Paddle Bottom or Heat Sink / EMC
Type V : Delamination at Lead Fingers / EMC

## SOT (Automotive-Au)
Package |  |  |  | Factory |  | Materials | [15 empty] | Preconditioning Test Condition | Reflow Temp | Delamination (%) Before Preconditioning | [9 empty] | Delamination (%) After Preconditioning | [9 empty] | MRT Results |  |  | Reliability Results
Device Type | L/C | Body SIZE (mm) | AEC Q100 Target Grade | Date Code | Mfg Site | Die Size |  |  | L/F Size |  |  | L/F Type |  | Stamp or Etch | Matl | Wire | Die Coat | Mold Compound | Die Attach | H/S | Plating Composition |  |  | Type I |  | Type II |  | Type III |  | Type IV |  | Type V |  | Type I |  | Type II |  | Type III |  | Type IV |  | Type V |  | # | SS | Result | Rel Test | degC/ | # of | "hrs" or | # | C/A (W/P, B/S, Cross-section) | SS
[6 empty] | (mil) | X | (mil) | (mil) | X | (mil) | VHDLF / HDLF |  |  |  | Au(mil) | [7 empty] | # | avg % | # | avg % | # | avg % | # | avg % | # | avg % | # | avg % | # | avg % | # | avg % | # | avg % | # | avg % | Fail |  |  |  | R.H.% | hrs/cyc | "cyc" | Fail | Fail |  | T/C time | T/C | T/C fails | T&H time | T&H | T&H fails | HTS time | HTS | HTS fails | Hast time | Hast | Hast fails
SOT23 | 3 | 2.9x1.6 mm | 1 | 2507 | ATP1 | 34 | x | 39 | 44 | x | 63 |  | HDLF | Stamp | C194 S-AG | 0.8 | N | G600 | 84-1 LMIS R4 | N | Matte Sn | 85ºC/85%/168hrs | FCR 260ºC 3X | 0 | 0 | 0 | 0 | 0 | 0 | 0 | 0 | 0 | 0 | 0 | 0 | 0 | 0 | 1 | 10 | 0 | 0 | 0 | 0 | 0 | 22 | Pass | TC | -55'C/+150'C | 1000 | cyc | 0 | Ongoing | 22 | 22000 | 22 | 0
SOT23 | 3 | 2.9x1.6 mm | 1 | 2508 | ATP1 | 29 | x | 61 | 35 | x | 69 |  | UDLF | Etch | C1807 2SRCS-AG | 1 | N | G700LS | ATB-F125E | N | Matte Sn | 85ºC/85%/168hrs | FCR 260ºC 3X | 0 | 0 | 0 | 0 | 0 | 0 | 0 | 0 | 0 | 0 | 0 | 0 | 22 | 51 | 0 | 0 | 0 | 0 | 0 | 0 | 0 | 22 | Pass | TC | -55'C/+150'C | 1000 | cyc | 0 | Ongoing | 22 | 22000 | 22 | 0
SOT23 | 3 | 2.9x1.6 mm | 1 | 2512 | ATP1 | 29 | x | 61 | 35 | x | 69 |  | UDLF | Etch | C18070 RC S-AG | 1 | N | G700LS | ATB-F125E | N | Matte Sn | 85ºC/85%/168hrs | FCR 260ºC 3X | 0 | 0 | 0 | 0 | 0 | 0 | 0 | 0 | 0 | 0 | 0 | 0 | 22 | 36 | 0 | 0 | 0 | 0 | 0 | 0 | 0 | 22 | Pass | HAST | 130°C / 85%rh | 96 | hrs | 0 | N/A | 22 | [9 empty] | 2112 | 22 | 0
SOT23 | 3 | 2.9x1.6 mm | 1 | 2515 | ATP1 | 29 | x | 61 | 35 | x | 69 |  | UDLF | Etch | C1807 2SRCS-AG | 1 | N | G700LS | ATB-F125E | N | Matte Sn | 85ºC/85%/168hrs | FCR 260ºC 3X | 0 | 0 | 0 | 0 | 0 | 0 | 0 | 0 | 0 | 0 | 0 | 0 | 13 | 79 | 0 | 0 | 0 | 0 | 0 | 0 | 0 | 22 | Pass | HTS | 150°C | 1000 | hrs | 0 | N/A | 22 | [6 empty] | 22000 | 22 | 0
SOT23 | 3 | 2.9x1.6 mm | 1 | 2521 | ATP1 | 29 | x | 34 | 44 | x | 63 |  | HDLF | Stamp | C194 S-AG | 0.8 | N | G600 | 84-1 LMIS R4 | N | Matte Sn | 85ºC/85%/168hrs | FCR 260ºC 3X | 0 | 0 | 0 | 0 | 0 | 0 | 0 | 0 | 0 | 0 | 0 | 0 | 7 | 22 | 15 | 17 | 0 | 0 | 3 | 70 | 0 | 22 | Pass | TC | -55'C/+150'C | 1000 | cyc | 0 | Ongoing | 22 | 22000 | 22 | 0
SOT23 | 3 | 2.9x1.6 mm | 1 | 2526 | ATP1 | 29 | x | 60.63 | 35 | x | 69 |  | UDLF | Etch | C1807 2SRCS-AG | 1 | N | G700LS | ATB-F125E | N | Matte Sn | 85ºC/85%/168hrs | FCR 260ºC 3X | 0 | 0 | 0 | 0 | 0 | 0 | 0 | 0 | 0 | 0 | 0 | 0 | 16 | 16 | 0 | 0 | 0 | 0 | 0 | 0 | 0 | 22 | Pass | HAST | 130°C / 85%rh | 96 | hrs | 0 | N/A | 22 | [9 empty] | 2112 | 22 | 0
SOT23 | 3 | 2.9x1.6 mm | 1 | 2529 | ATP1 | 30 | x | 35 | 44 | x | 63 |  | HDLF | Stamp | C194 S-AG | 0.8 | N | G600 | 84-1 LMIS R4 | N | Matte Sn | 85ºC/85%/168hrs | FCR 260ºC 3X | 0 | 0 | 0 | 0 | 0 | 0 | 0 | 0 | 0 | 0 | 0 | 0 | 0 | 0 | 0 | 0 | 0 | 0 | 0 | 0 | 0 | 22 | Pass | HTS | 150°C | 1000 | hrs | 0 | N/A | 22 | [6 empty] | 22000 | 22 | 0
SOT23 | 3 | 2.9x1.6 mm | 1 | 2534 | ATP1 | 35 | x | 46 | 44 | x | 63 |  | HDLF | Stamp | C194 S-AG | 0.8 | N | G600 | 84-1 LMIS R4 | N | Matte Sn | 85ºC/85%/168hrs | FCR 260ºC 3X | 0 | 0 | 0 | 0 | 0 | 0 | 0 | 0 | 0 | 0 | 0 | 0 | 0 | 0 | 0 | 0 | 0 | 0 | 0 | 0 | 0 | 22 | Pass | TC | -55'C/+150'C | 1000 | cyc | 0 | N/A | 22 | 22000 | 22 | 0
SOT23 | 3 | 2.9x1.6 mm | 1 | 2542 | ATP1 | 29 | x | 61 | 35 | x | 69 |  | UDLF | Etch | C1807 2SRCS-AG | 1 | N | G700LS | ATB-F125E | N | Matte Sn | 85ºC/85%/168hrs | FCR 260ºC 3X | 0 | 0 | 0 | 0 | 0 | 0 | 0 | 0 | 0 | 0 | 0 | 0 | 14 | 100 | 0 | 0 | 0 | 0 | 0 | 0 | 0 | 22 | Pass | HTS | Ongoing
SOT23 | 5 | 2.9x1.6 mm | 1 | 2511 | ATP1 | 20 | x | 67 | 44 | x | 63 |  | HDLF | Stamp | C194 S-AG | 0.8 | N | G600 | 84-1 LMIS R4 | N | Matte Sn | 85ºC/85%/168hrs | FCR 260ºC 3X | 0 | 0 | 0 | 0 | 0 | 0 | 0 | 0 | 0 | 0 | 0 | 0 | 0 | 0 | 0 | 0 | 0 | 0 | 0 | 0 | 0 | 22 | Pass | HAST | 130°C / 85%rh | 96 | hrs | 0 | N/A | 22 | [9 empty] | 2112 | 22 | 0
SOT23 | 5 | 2.9x1.6 mm | 1 | 2513 | ATP1 | 24 | x | 67 | 44 | x | 63 |  | HDLF | Stamp | C194 S-AG | 0.8 | N | G600 | 84-1 LMIS R4 | N | Matte Sn | 85ºC/85%/168hrs | FCR 260ºC 3X | 0 | 0 | 0 | 0 | 0 | 0 | 0 | 0 | 0 | 0 | 0 | 0 | 0 | 0 | 8 | 9 | 0 | 0 | 0 | 0 | 0 | 22 | Pass | HAST | 130°C / 85%rh | 96 | hrs | 0 | N/A | 22 | [9 empty] | 2112 | 22 | 0
[23 empty] | Average | 0 | 0 | 0 | 0 | 0 | 0 | 0 | 0 | 0 | 0 | 0 | 0 | 8.545455 | 27.63636 | 2.181818 | 3.272727 | 0 | 0 | 0.2727273 | 6.363636 |  |  |  | Test | Unit-time | Units | Fail |  |  |  | 88000 | 88 | 0 | 0 | 0 | 0 | 44000 | 44 | 0 | 8448 | 88 | 0
[23 empty] | Minimum | 0 | 0 | 0 | 0 | 0 | 0 | 0 | 0 | 0 | 0 | 0 | 0 | 0 | 0 | 0 | 0 | 0 | 0 | 0 | 0 |  |  |  | MRT | N/A | 242 | 0 |  |  |  | T/C time | T/C | T/C fails | T&H time | T&H | T&H fails | HTS time | HTS | HTS fails | Hast time | Hast | Hast fails
[23 empty] | Maximum | 0 | 0 | 0 | 0 | 0 | 0 | 0 | 0 | 0 | 0 | 0 | 0 | 22 | 100 | 15 | 17 | 0 | 0 | 3 | 70 |  |  |  | T/C | 88000 | 88 | 0
[23 empty] | Std.Deviation | 0 | 0 | 0 | 0 | 0 | 0 | 0 | 0 | 0 | 0 | 0 | 0 | 9.136341 | 35.32215 | 4.874796 | 5.934491 | 0 | 0 | 0.904534 | 21.10579 |  |  |  | T&H | 0 | 0 | 0
[23 empty] | UCL | 0 | 0 | 0 | 0 | 0 | 0 | 0 | 0 | 0 | 0 | 0 | 0 | 35.95448 | 100 | 16.80621 | 21.0762 | 0 | 0 | 2.986329 | 69.68102 |  |  |  | HTS | 44000 | 44 | 0
[47 empty] | HAST | 8448 | 88 | 0
NOTE:
Type I : Delamination at EMC / Die Top Surface
Type II : Delamination at Die Attach Region
Type III : Delamination at EMC / Pad Top or Laminate Surface surrounding die
Type IV : Delamination at Paddle Bottom or Heat Sink / EMC
Type V : Delamination at Lead Fingers / EMC
Note on A5: Celia Corpuz: 2250712
Note on A6: Celia Corpuz: 2250810
Note on A7: Celia Corpuz: 2251215
Note on A8: Celia Corpuz: 2251512
Note on A9: Celia Corpuz: 2252113
Note on A10: Celia Corpuz: 2252610
Note on A11: Celia Corpuz: 2252906
Note on A12: Celia Corpuz: 2253407
Note on A13: Celia Corpuz: 2254205
Note on A15: Celia Corpuz: 2251103
Note on A16: Celia Corpuz: 2251304