## Agile Export Report0
Reliability Test Request Sheet
General Information
| Request Number | RR00143536 | Product Hierarchy | Wafer Bumping¦SWIFT¦S SWIFT
| Classification | E : Engineering Evaluation | PDL
| Originator | InSu 목인수 Mok (ismok) | Body Size X (mm) | 31.0
| Plant | ATK¦K5 | Body Size Y (mm) | 50.0
| Device Name | T254 | Package Thickness (mm) | 1.66
| Lot No | KINSUS | Ball Pitch (mm) | 0.7
| Customer | NVIDIA INTERNATIONAL, INC. (163) | Ball Count | 2970.0
| PKG Info | Stiffner | Lead Pitch (mm)
| Automotive | No | Lead Count
| Purpose | T254 5 month Shelflife Lot | Total S/S | 223
Rel Test Traveller
Rel Test Traveller - MRT
| Test Item | Test Condition
Rel Test Traveller - REL
| Test Item | Test Condition
1 | SAT | Bump C-scan & T-scan (30ea 진행)
2 | Bake | 125C 24h
3 | T&H soak | 30/60-96
4 | Reflow | 245C 3X
5 | E/L test | K5
6 | SAT | Bump C-scan & T-scan (30ea 진행)
7 | Reliability Tests | Reliability Tests
8 | E/L test | K5
9 | SAT | Bump C-scan & T-scan (30ea 진행)
Rel Test Traveller - REL Test Item
| Test Item | Test Condition | Precon | Reading Point
1 | HAST unbiased | 110/85 | L4¦245C 3X | 264hrs
2 | T/C G | -40/+125 | L4¦245C 3X | 500x
3 | T/C G | -40/+125 | L4¦245C 3X | 1000x
4 | HTS | 150'C |  | 500hrs
5 | HTS | 150'C |  | 1000hrs
Engineer Special Instruction
SAT는 Bump C-scan / T-can 부탁 드립니다. (Reading마다 15ea만 진행) - 각 reading point에서 E/L test 진행 위해 T2F전달 부탁 드립니다. - E/L 의뢰 메일에 자재 정보 나와있는 EL DB 캡쳐 화면 첨부 부탁드립니다. - E/L 의뢰 메일에 하기 Test program 명시 부탁드립니다. MD: T254_D_A01_AST_E_ASEG_S_K_03_1.prog -E/L 완료 후 2unit은 분석용으로 제외 예정입니다. K5 E/L 전달 시 하기 메일 루프로 발송 부탁드립니다. To. 함택호 사원, 김한조 사원, K5TMGR <K5TMGR@amkor.co.kr>; FCEL <FCEL@amkor.co.kr>; T2FEL <T2FEL@amkor.co.kr> CC. 목인수 수석, 이근민 사원
Engineer Special Instruction Option
| RRS Engineer | GeunMin 이근민 Lee (23448);SeungCheol 이승철 Lee (seclee)
Spec No. 001-2150
Test Matrix
Test Matrix
| Leg | Assy Lot No | Other Info | Target Device | Test Type | Test Item | Test Condition | Reflow / Reading Point | E/L | O/S | SAT | CA | SS
1 | Leg 1 | 12month shelf |  |  | Precon | L4 | 30/60-96 | 245C 3X | X |  | X |  | 173
2 | Leg 1 | 12month shelf |  |  | RelWithPrecon | HAST unbiased | 110/85 | 264hrs | X |  | X |  | 70
3 | Leg 1 | 12month shelf |  |  | RelWithPrecon | T/C G | -40/+125 | 500x | X |  | X |  | 103
4 | Leg 1 | 12month shelf |  |  | RelWithPrecon | T/C G | -40/+125 | 1000x | X |  | X |  | 101
5 | Leg 1 | 12month shelf |  |  | REL Only | HTS | 150'C | 500hrs | X |  | X |  | 50
6 | Leg 1 | 12month shelf |  |  | REL Only | HTS | 150'C | 1000hrs | X |  | X |  | 48

## Agile Export Report1
Reliability Test Report
RR00143536
E : Engineering Evaluation
|  | Reported By : | GeunMin 이근민 Lee (23448);SeungCheol 이승철 Lee (seclee)
|  | Approved By : | HyungIl 이형일 Lee (hilee)
RR00143536
Reliability Test Report
1.0 TEST PURPOSE
T254 12 month Shelflife Lot
2.0 CONCLUSION
3.0 SAMPLE INFORMATION
General Information
| Request Number | RR00143536 | Product Hierarchy | Wafer Bumping¦SWIFT¦S SWIFT
| Classification | E : Engineering Evaluation | PDL
| Originator | InSu 목인수 Mok (ismok) | Body Size X (mm) | 31.0
| Plant | ATK¦K5 | Body Size Y (mm) | 50.0
| Device Name | T254 | Package Thickness (mm) | 1.66
| Lot No | KINSUS | Ball Pitch (mm) | 0.7
| Customer | NVIDIA INTERNATIONAL, INC. (163) | Ball Count | 2970.0
| PKG Info | Stiffner | Lead Pitch (mm)
| Automotive |  | Lead Count
Total S/S
Material Information
| BCB Material |  | Mfg Site | ATK¦K5
| Bump Height |  | Masking Material
| Bump Material |  | Others1
| Bump Pitch |  | Others2
| Bump Size |  | Others3
| Bumping House |  | Others4
| Chip Attach Flux Cleaning Method |  | Others5
| Chip Attach Flux |  | Passive Component
| Die Attach Material |  | PCB Finish
| Die coat after W/B |  | Plating Option
| Die Pad Config |  | Rel Site | ATK¦K5
| Die Pad Metal |  | Solder Ball Attach Paste
| Die Pad Pitch(µm) |  | Solder Ball Material
| Die Passivation |  | Solder Ball Size(mm)
| Die Size (mm) |  | Solder Mask Material
| Die Thick (µm) |  | Solder Paste Material
| Down Bond |  | Sub Layer
| EMC/Encap Material |  | Sub Pad Design
| Heat Dissipation Mat'l |  | Sub Pad Opening Size
| LF Ag Option |  | Sub Surface Treatment
| LF Etch/Stamp |  | UBM Material
| LF Inner Lead Pitch(µm) |  | UBM Opening Size (µm)
| LF/Sub Material |  | Underfill Material
| LF/Sub Pad Size(µm) |  | Wafer Type
| LF/Sub Supplier |  | Wire Length Max (mm)
| LF/Sub Thickness(µm) |  | Wire Material
| Lid Attach Epoxy |  | Wire Size(µm)
| Line Width |  | Wire Supplier
Wire Type
|  |  | PKG Info | Stiffner
4.0 TEST PROCEDURE
Rel Test Traveller - MRT
| Test Item | Test Condition
Rel Test Traveller - REL
| Test Item | Test Condition
1 | SAT | Bump C-scan & T-scan (30ea 진행)
2 | Bake | 125C 24h
3 | T&H soak | 30/60-96
4 | Reflow | 245C 3X
5 | E/L test | K5
6 | SAT | Bump C-scan & T-scan (30ea 진행)
7 | Reliability Tests | Reliability Tests
8 | E/L test | K5
9 | SAT | Bump C-scan & T-scan (30ea 진행)
Rel Test Traveller - REL Test Item
| Test Item | Test Condition | Precon | Reading Point
1 | HAST unbiased | 110/85 | L4¦245C 3X | 264hrs
2 | T/C G | -40/+125 | L4¦245C 3X | 500x
3 | T/C G | -40/+125 | L4¦245C 3X | 1000x
4 | HTS | 150'C |  | 500hrs
5 | HTS | 150'C |  | 1000hrs
5.0 TEST MATRIX & REL TEST ITEMS
Test Matrix
| Leg | Assy Lot No | Other Info | Target Device | Test Type | Test Item | Test Condition | Reflow / Reading Point | E/L | O/S | SAT | CA | SS
1 | Leg 1 | 12month shelf |  |  | Precon | L4 | 30/60-96 | 245C 3X | X |  | X |  | 173
2 | Leg 1 | 12month shelf |  |  | RelWithPrecon | HAST unbiased | 110/85 | 264hrs | X |  | X |  | 70
3 | Leg 1 | 12month shelf |  |  | RelWithPrecon | T/C G | -40/+125 | 500x | X |  | X |  | 103
4 | Leg 1 | 12month shelf |  |  | RelWithPrecon | T/C G | -40/+125 | 1000x | X |  | X |  | 101
5 | Leg 1 | 12month shelf |  |  | REL Only | HTS | 150'C | 500hrs | X |  | X |  | 50
6 | Leg 1 | 12month shelf |  |  | REL Only | HTS | 150'C | 1000hrs | X |  | X |  | 48
6.0 TEST RESULTS
SAT Test
| Leg | Test Item | Reading Point | SS | Result | Before / After |  | T1 | T2 | T3 | T4 | T5 | Crack Ext | Crack Int | WT %
1 | Leg 1 | L4 | 245C 3X | 70 |  | Before | Qty
Min
Max
Avg
[6 empty] | After | Qty
Min
Max
Avg
2 | Leg 1 | HAST unbiased | 264hrs | 30 |  | Before | Qty
Min
Max
Avg
[6 empty] | After | Qty
Min
Max
Avg
3 | Leg 1 | T/C B | 500x | 40 |  | Before | Qty
Min
Max
Avg
[6 empty] | After | Qty
Min
Max
Avg
4 | Leg 1 | T/C B | 1000x | 38 |  | Before | Qty
Min
Max
Avg
[6 empty] | After | Qty
Min
Max
Avg
5 | Leg 1 | HTS | 500hrs | 30 |  | Before | Qty
Min
Max
Avg
[6 empty] | After | Qty
Min
Max
Avg
6 | Leg 1 | HTS | 1000hrs | 28 |  | Before | Qty
Min
Max
Avg
[6 empty] | After | Qty
Min
Max
Avg
Open/Short Test
| Leg | Test Item | Test Condition | Reading Point | ss | result | # Fail | Fail Mode
1 | Leg 1 | L4 | 30/60-96 | 245C 3X | 70
2 | Leg 1 | HAST unbiased | 110/85 | 264hrs | 30
3 | Leg 1 | T/C B | -55/+125 | 500x | 40
4 | Leg 1 | T/C B | -55/+125 | 1000x | 38
5 | Leg 1 | HTS | 150'C | 500hrs | 30
6 | Leg 1 | HTS | 150'C | 1000hrs | 28
Construction Analysis
| Leg | CA Item | Test Item | Test Condition | Reading Point | ss | result | comment

## Agile Export Report2
7.0 OBSERVATION and ANALYSIS

## Agile Export Report3
Raw Material Information
Leg | PKG Type | PDL | DBOM# | Wafer |  |  | C/A Flux |  | Die(mm) |  | EMC |  |  | U/F |  |  | Epoxy/DAF |  | Wire |  | Bump |  |  |  |  | Solder Ball |  | PCB |  |  |  | Lid |  |  |  |  | Sputter
|  |  |  | Fab site | Bump site | Saw | Material | Cleaning | Size | Thickness | Supplier | Material | EMC Thickness | Type | Supplier | Material | Supplier | Material | Supplier | Type | Composition | UBM | Size | Height | Pitch | Composition | Size | Supplier | Layer | Thickness | Solder Mask | Type | Material | Thickness | Adhesive | TIM