## Agile Export Report0
Reliability Test Request Sheet
General Information
| Request Number | RR00143593 | Product Hierarchy | Leadframe¦QFN¦MLF SAW
| Classification | E : Engineering Evaluation | PDL | XB Y6 040
| Originator | Nicole Ann Pedrina (161108) | Body Size X (mm) | 6.0
| Plant | ATP¦P3 | Body Size Y (mm) | 6.0
| Device Name | M5080A | Package Thickness (mm) | 0.85
| Lot No | 3FT7N813H01_22560 | Ball Pitch (mm)
| Customer | INFINEON TECHNOLOGIES ASIA PACIFIC (688) | Ball Count
| PKG Info | Mold | Lead Pitch (mm) | 0.5
| Automotive | No | Lead Count | 40.0
| Purpose | For validation using Short Runner wafer. | Total S/S | 565
Rel Test Traveller
Rel Test Traveller - MRT
| Test Item | Test Condition
Rel Test Traveller - REL
| Test Item | Test Condition
Rel Test Traveller - REL Test Item
| Test Item | Test Condition | Precon | Reading Point
Engineer Special Instruction
| Engineer Special Instruction Option | Good Units (Be careful in handling)
| RRS Engineer | Loreta Veran (lvera)
Spec No. 001-2150
Test Matrix
Test Matrix
| Leg | Assy Lot No | Other Info | Target Device | Test Type | Test Item | Test Condition | Reflow / Reading Point | E/L | O/S | SAT | CA | SS
1 | T0 LL | 3FT7N813H01_22560 | 10437343 | M5080A | REL Only | CA | Other | - |  |  | X | X | 25
2 | LL | 3FT7N813H01_22560 | 10437343 | M5080A | Precon | L1 | 85/85-168 | 260C 3X |  |  | X | X | 220
3 | LL | 3FT7N813H01_22560 | 10437343 | M5080A | Precon | L2 | 85/60-168 | 260C 3X |  |  | X | X | 220
4 | TC1000x LL MSL1 | 3FT7N813H01_22560 | 10437343 | M5080A | RelWithPrecon | T/C B | -55/+125 | 1000X |  |  | X | X | 100
5 | TC1000x LL MSL2 | 3FT7N813H01_22560 | 10437343 | M5080A | RelWithPrecon | T/C B | -55/+125 | 1000X |  |  | X | X | 100
6 | TC2000x LL MSL1 | 3FT7N813H01_22560 | 10437343 | M5080A | RelWithPrecon | T/C B | -55/+125 | 2000X |  |  |  |  | 50
7 | TC2000x LL MSL2 | 3FT7N813H01_22560 | 10437343 | M5080A | RelWithPrecon | T/C B | -55/+125 | 2000X |  |  |  |  | 50
8 | uHAST96 LL MSL1 | 3FT7N813H01_22560 | 10437343 | M5080A | RelWithPrecon | HAST unbiased | 130/85 | 96 hrs |  |  | X | X | 100
9 | uHAST96 LL MSL2 | 3FT7N813H01_22560 | 10437343 | M5080A | RelWithPrecon | HAST unbiased | 130/85 | 96 hrs |  |  | X | X | 100
10 | uHAST192 LL MSL1 | 3FT7N813H01_22560 | 10437343 | M5080A | RelWithPrecon | HAST unbiased | 130/85 | 192hrs |  |  |  |  | 50
11 | uHAST192 LL MSL2 | 3FT7N813H01_22560 | 10437343 | M5080A | RelWithPrecon | HAST unbiased | 130/85 | 192hrs |  |  |  |  | 50
12 | HTSL500 LL | 3FT7N813H01_22560 | 10437343 | M5080A | REL Only | HTS | 150'C | 500hrs |  |  | X | X | 100
13 | HTSL1000 LL | 3FT7N813H01_22560 | 10437343 | M5080A | REL Only | HTS | 150'C | 1000hrs |  |  |  |  | 50

## Agile Export Report1
Reliability Test Report
RR00143593
E : Engineering Evaluation
|  | Reported By : | Loreta Veran (lvera)
|  | Approved By : | Celia Corpuz (ccorp)
RR00143593
Reliability Test Report
1.0 TEST PURPOSE
REL ASSESSMENT FOR INFINEON M5080A POLARIS (SHORT RUNNER).
2.0 CONCLUSION
3.0 SAMPLE INFORMATION
General Information
| Request Number | RR00143593 | Product Hierarchy | Leadframe¦QFN¦MLF SAW
| Classification | E : Engineering Evaluation | PDL | XB Y6 040
| Originator | Nicole Ann Pedrina (161108) | Body Size X (mm) | 6.0
| Plant | ATP¦P3 | Body Size Y (mm) | 6.0
| Device Name | M5080A | Package Thickness (mm) | 0.85
| Lot No | 3FT7N813H01_22560 | Ball Pitch (mm)
| Customer | INFINEON TECHNOLOGIES ASIA PACIFIC (688) | Ball Count
| PKG Info | Mold | Lead Pitch (mm) | 0.5
| Automotive |  | Lead Count | 40.0
Total S/S
Material Information
| BCB Material |  | Mfg Site | ATP¦P3
| Bump Height |  | Masking Material
| Bump Material |  | Others1
| Bump Pitch |  | Others2
| Bump Size |  | Others3
| Bumping House |  | Others4
| Chip Attach Flux Cleaning Method |  | Others5
| Chip Attach Flux |  | Passive Component
| Die Attach Material | CRM 1085A | PCB Finish
| Die coat after W/B |  | Plating Option
| Die Pad Config |  | Rel Site | ATP¦P3
| Die Pad Metal |  | Solder Ball Attach Paste
| Die Pad Pitch(µm) | 93 | Solder Ball Material
| Die Passivation |  | Solder Ball Size(mm)
| Die Size (mm) | 2.581 x 3.265 | Solder Mask Material
| Die Thick (µm) | 203 | Solder Paste Material
| Down Bond | Yes | Sub Layer
| EMC/Encap Material | G631BQF | Sub Pad Design
| Heat Dissipation Mat'l |  | Sub Pad Opening Size
| LF Ag Option |  | Sub Surface Treatment
| LF Etch/Stamp | Etch | UBM Material
| LF Inner Lead Pitch(µm) |  | UBM Opening Size (µm)
| LF/Sub Material | C194 | Underfill Material
| LF/Sub Pad Size(µm) |  | Wafer Type
| LF/Sub Supplier | HDS | Wire Length Max (mm) | 2.483
| LF/Sub Thickness(µm) |  | Wire Material | Cu
| Lid Attach Epoxy |  | Wire Size(µm) | 20
| Line Width |  | Wire Supplier | MKE
|  |  | Wire Type | Au coted PCC
|  |  | PKG Info | Mold
4.0 TEST PROCEDURE
Rel Test Traveller - MRT
| Test Item | Test Condition
Rel Test Traveller - REL
| Test Item | Test Condition
Rel Test Traveller - REL Test Item
| Test Item | Test Condition | Precon | Reading Point
5.0 TEST MATRIX & REL TEST ITEMS
Test Matrix
| Leg | Assy Lot No | Other Info | Target Device | Test Type | Test Item | Test Condition | Reflow / Reading Point | E/L | O/S | SAT | CA | SS
1 | T0 LL | 3FT7N813H01_22560 | 10437343 | M5080A | REL Only | CA | Other | - |  |  | X | X | 25
2 | LL | 3FT7N813H01_22560 | 10437343 | M5080A | Precon | L1 | 85/85-168 | 260C 3X |  |  | X | X | 220
3 | LL | 3FT7N813H01_22560 | 10437343 | M5080A | Precon | L2 | 85/60-168 | 260C 3X |  |  | X | X | 220
4 | TC1000x LL MSL1 | 3FT7N813H01_22560 | 10437343 | M5080A | RelWithPrecon | T/C B | -55/+125 | 1000X |  |  | X | X | 100
5 | TC1000x LL MSL2 | 3FT7N813H01_22560 | 10437343 | M5080A | RelWithPrecon | T/C B | -55/+125 | 1000X |  |  | X | X | 100
6 | TC2000x LL MSL1 | 3FT7N813H01_22560 | 10437343 | M5080A | RelWithPrecon | T/C B | -55/+125 | 2000X |  |  |  |  | 50
7 | TC2000x LL MSL2 | 3FT7N813H01_22560 | 10437343 | M5080A | RelWithPrecon | T/C B | -55/+125 | 2000X |  |  |  |  | 50
8 | uHAST96 LL MSL1 | 3FT7N813H01_22560 | 10437343 | M5080A | RelWithPrecon | HAST unbiased | 130/85 | 96 hrs |  |  | X | X | 100
9 | uHAST96 LL MSL2 | 3FT7N813H01_22560 | 10437343 | M5080A | RelWithPrecon | HAST unbiased | 130/85 | 96 hrs |  |  | X | X | 100
10 | uHAST192 LL MSL1 | 3FT7N813H01_22560 | 10437343 | M5080A | RelWithPrecon | HAST unbiased | 130/85 | 192hrs |  |  |  |  | 50
11 | uHAST192 LL MSL2 | 3FT7N813H01_22560 | 10437343 | M5080A | RelWithPrecon | HAST unbiased | 130/85 | 192hrs |  |  |  |  | 50
12 | HTSL500 LL | 3FT7N813H01_22560 | 10437343 | M5080A | REL Only | HTS | 150'C | 500hrs |  |  | X | X | 100
13 | HTSL1000 LL | 3FT7N813H01_22560 | 10437343 | M5080A | REL Only | HTS | 150'C | 1000hrs |  |  |  |  | 50
6.0 TEST RESULTS
SAT Test
| Leg | Test Item | Reading Point | SS | Result | Before / After |  | T1 | T2 | T3 | T4 | T5 | Crack Ext | Crack Int | WT %
Open/Short Test
| Leg | Test Item | Test Condition | Reading Point | ss | result | # Fail | Fail Mode
Construction Analysis
| Leg | CA Item | Test Item | Test Condition | Reading Point | ss | result | comment

## Agile Export Report2
7.0 OBSERVATION and ANALYSIS

## Agile Export Report3
Raw Material Information
Leg | PKG Type | PDL | DBOM# | Wafer |  |  | C/A Flux |  | Die(mm) |  | EMC |  |  | U/F |  |  | Epoxy/DAF |  | Wire |  | Bump |  |  |  |  | Solder Ball |  | PCB |  |  |  | Lid |  |  |  |  | Sputter
|  |  |  | Fab site | Bump site | Saw | Material | Cleaning | Size | Thickness | Supplier | Material | EMC Thickness | Type | Supplier | Material | Supplier | Material | Supplier | Type | Composition | UBM | Size | Height | Pitch | Composition | Size | Supplier | Layer | Thickness | Solder Mask | Type | Material | Thickness | Adhesive | TIM