## Agile Export Report0
Reliability Test Request Sheet
General Information
| Request Number | RR00143406 | Product Hierarchy | Leadframe¦QFN¦MLF SAW
| Classification | E : Engineering Evaluation | PDL
| Originator | Ronel Patron (152770) | Body Size X (mm) | 1.78
| Plant | ATP¦P3 | Body Size Y (mm) | 2.2
| Device Name | E4237H004I06DF002VC-6641 | Package Thickness (mm) | 0.75
| Lot No |  | Ball Pitch (mm)
| Customer | EM MICROELECTRONIC-MARIN SA (223) | Ball Count
| PKG Info | Mold | Lead Pitch (mm)
| Automotive | No | Lead Count | 2.0
| Purpose | To perform MLS1 ,uHAST, HTS and T/C C on units of sMLF EM4237 new device. | Total S/S | 253
Rel Test Traveller
Rel Test Traveller - MRT
| Test Item | Test Condition
1 | O/S | Open/Short
2 | SAT | T&C scan
3 | Bake | 125C 24h
4 | T&H soak | 85/85-168
5 | Reflow | 260C 3X
6 | O/S | Open/Short
7 | SAT | T&C scan
Rel Test Traveller - REL
| Test Item | Test Condition
1 | O/S | Open/Short
2 | Bake | 125C 24h
3 | T&H soak | 85/85-168
4 | Reflow | 260C 3X
5 | O/S | Open/Short
6 | Reliability Tests | Reliability Tests
7 | O/S | Open/Short
Rel Test Traveller - REL Test Item
| Test Item | Test Condition | Precon | Reading Point
1 | HAST unbiased | 130/85 | L1¦260C 3X | 96 hrs
2 | HTS | 150'C |  | 1000hrs
3 | T/C C | -65/+150 | L1¦260C 3X | 500X
Engineer Special Instruction
Please perform O/S and SAT prior and post MRT. Please perform O/S and SAT prior and post uHAST, TC, and HTS.
| Engineer Special Instruction Option | Urgent Issue Good Units (Be careful in handling) Remained Unit Keeping
| RRS Engineer | Loreta Veran (lvera)
Spec No. 001-2150
Test Matrix
Test Matrix
| Leg | Assy Lot No | Other Info | Target Device | Test Type | Test Item | Test Condition | Reflow / Reading Point | E/L | O/S | SAT | CA | SS
1 | 1 | 10359361 | 3.4401.02=1/3 | E4237H004I06DF002VC-6641 | MRT | L1 | 85/85-168 | 260C 3X |  | X | X |  | 22
2 | 2 | 10359361 | 3.4401.02=1/3 | E4237H004I06DF002VC-6641 | Precon | L1 | 85/85-168 | 260C 3X |  | X | X |  | 77
3 | 2 | 10359361 | 3.4401.02=1/3 | E4237H004I06DF002VC-6641 | RelWithPrecon | HAST unbiased | 130/85 | 96 hrs |  | X | X |  | 77
4 | 3 | 10359361 | 3.4401.02=1/3 | E4237H004I06DF002VC-6641 | REL Only | HTS | 150'C | 1000hrs |  | X | X |  | 77
5 | 4 | 10359361 | 3.4401.02=1/3 | E4237H004I06DF002VC-6641 | Precon | L1 | 85/85-168 | 260C 3X |  | X | X |  | 77
6 | 4 | 10359361 | 3.4401.02=1/3 | E4237H004I06DF002VC-6641 | RelWithPrecon | T/C C | -65/+150 | 500X |  | X | X |  | 77

## Agile Export Report1
Reliability Test Report
RR00143406
E : Engineering Evaluation
|  | Reported By : | Loreta Veran (lvera)
|  | Approved By : | Celia Corpuz (ccorp)
RR00143406
Reliability Test Report
1.0 TEST PURPOSE
To perform MLS1 ,uHAST, HTS and T/C C on units of sMLF EM4237 new device.
2.0 CONCLUSION
3.0 SAMPLE INFORMATION
General Information
| Request Number | RR00143406 | Product Hierarchy | Leadframe¦QFN¦MLF SAW
| Classification | E : Engineering Evaluation | PDL
| Originator | Ronel Patron (152770) | Body Size X (mm) | 1.78
| Plant | ATP¦P3 | Body Size Y (mm) | 2.2
| Device Name | E4237H004I06DF002VC-6641 | Package Thickness (mm) | 0.75
| Lot No |  | Ball Pitch (mm)
| Customer | EM MICROELECTRONIC-MARIN SA (223) | Ball Count
| PKG Info | Mold | Lead Pitch (mm)
| Automotive |  | Lead Count | 2.0
Total S/S
Material Information
| BCB Material |  | Mfg Site | ATP¦P3
| Bump Height |  | Masking Material
| Bump Material |  | Others1
| Bump Pitch |  | Others2
| Bump Size |  | Others3
| Bumping House |  | Others4
| Chip Attach Flux Cleaning Method |  | Others5
| Chip Attach Flux |  | Passive Component
| Die Attach Material | 84-3J | PCB Finish
| Die coat after W/B | No | Plating Option
| Die Pad Config | Linear | Rel Site | ATP¦P3
| Die Pad Metal |  | Solder Ball Attach Paste
| Die Pad Pitch(µm) | 88 | Solder Ball Material
| Die Passivation |  | Solder Ball Size(mm)
| Die Size (mm) | 0.662 x 0.662 | Solder Mask Material
| Die Thick (µm) | 152 | Solder Paste Material
| Down Bond | N/A | Sub Layer
| EMC/Encap Material | G631BQF | Sub Pad Design
| Heat Dissipation Mat'l |  | Sub Pad Opening Size
| LF Ag Option | Selective plating | Sub Surface Treatment
| LF Etch/Stamp | Etch | UBM Material
| LF Inner Lead Pitch(µm) |  | UBM Opening Size (µm)
| LF/Sub Material |  | Underfill Material
| LF/Sub Pad Size(µm) |  | Wafer Type
| LF/Sub Supplier | HDS | Wire Length Max (mm) | 0.681
| LF/Sub Thickness(µm) |  | Wire Material | Au
| Lid Attach Epoxy |  | Wire Size(µm) | 25
| Line Width |  | Wire Supplier | MKE
|  |  | Wire Type | HTS
|  |  | PKG Info | Mold
4.0 TEST PROCEDURE
Rel Test Traveller - MRT
| Test Item | Test Condition
1 | O/S | Open/Short
2 | SAT | T&C scan
3 | Bake | 125C 24h
4 | T&H soak | 85/85-168
5 | Reflow | 260C 3X
6 | O/S | Open/Short
7 | SAT | T&C scan
Rel Test Traveller - REL
| Test Item | Test Condition
1 | O/S | Open/Short
2 | Bake | 125C 24h
3 | T&H soak | 85/85-168
4 | Reflow | 260C 3X
5 | O/S | Open/Short
6 | Reliability Tests | Reliability Tests
7 | O/S | Open/Short
Rel Test Traveller - REL Test Item
| Test Item | Test Condition | Precon | Reading Point
1 | HAST unbiased | 130/85 | L1¦260C 3X | 96 hrs
2 | HTS | 150'C |  | 1000hrs
3 | T/C C | -65/+150 | L1¦260C 3X | 500X
5.0 TEST MATRIX & REL TEST ITEMS
Test Matrix
| Leg | Assy Lot No | Other Info | Target Device | Test Type | Test Item | Test Condition | Reflow / Reading Point | E/L | O/S | SAT | CA | SS
1 | 1 | 10359361 | 3.4401.02=1/3 | E4237H004I06DF002VC-6641 | MRT | L1 | 85/85-168 | 260C 3X |  | X | X |  | 22
2 | 2 | 10359361 | 3.4401.02=1/3 | E4237H004I06DF002VC-6641 | Precon | L1 | 85/85-168 | 260C 3X |  | X | X |  | 77
3 | 2 | 10359361 | 3.4401.02=1/3 | E4237H004I06DF002VC-6641 | RelWithPrecon | HAST unbiased | 130/85 | 96 hrs |  | X | X |  | 77
4 | 3 | 10359361 | 3.4401.02=1/3 | E4237H004I06DF002VC-6641 | REL Only | HTS | 150'C | 1000hrs |  | X | X |  | 77
5 | 4 | 10359361 | 3.4401.02=1/3 | E4237H004I06DF002VC-6641 | Precon | L1 | 85/85-168 | 260C 3X |  | X | X |  | 77
6 | 4 | 10359361 | 3.4401.02=1/3 | E4237H004I06DF002VC-6641 | RelWithPrecon | T/C C | -65/+150 | 500X |  | X | X |  | 77
6.0 TEST RESULTS
SAT Test
| Leg | Test Item | Reading Point | SS | Result | Before / After |  | T1 | T2 | T3 | T4 | T5 | Crack Ext | Crack Int | WT %
1 | 1 | L1 | 260C 3X | 22 | Pass | Before | Qty
Min
Max
Avg
[6 empty] | After | Qty
Min
Max
Avg
Open/Short Test
| Leg | Test Item | Test Condition | Reading Point | ss | result | # Fail | Fail Mode
1 | 1 | L1 | 85/85-168 | 260C 3X | 22 | Pass | 0 | N/A
2 | 2 | L1 | 85/85-168 | 260C 3X | 77 | Pass | 0 | N/A
3 | 4 | L1 | 85/85-168 | 260C 3X | 77 | Pass | 0 | N/A
4 | 2 | HAST unbiased | 130/85 | 96 hrs | 77 | Pass | 0 | N/A
5 | 3 | HTS | 150'C | 1000hrs | 77 | Pass | 0 | N/A
6 | 4 | T/C C | -65/+150 | 500X | 77 | Pass | 0 | N/A
Construction Analysis
| Leg | CA Item | Test Item | Test Condition | Reading Point | ss | result | comment

## Agile Export Report2
7.0 OBSERVATION and ANALYSIS

## Agile Export Report3
Raw Material Information
Leg | PKG Type | PDL | DBOM# | Wafer |  |  | C/A Flux |  | Die(mm) |  | EMC |  |  | U/F |  |  | Epoxy/DAF |  | Wire |  | Bump |  |  |  |  | Solder Ball |  | PCB |  |  |  | Lid |  |  |  |  | Sputter
|  |  |  | Fab site | Bump site | Saw | Material | Cleaning | Size | Thickness | Supplier | Material | EMC Thickness | Type | Supplier | Material | Supplier | Material | Supplier | Type | Composition | UBM | Size | Height | Pitch | Composition | Size | Supplier | Layer | Thickness | Solder Mask | Type | Material | Thickness | Adhesive | TIM