## CABGA (Au)
Package |  |  | Factory |  | Materials | [10 empty] | Preconditioning Test Condition | Reflow Temp | Delamination (%) Before Preconditioning | [9 empty] | Delamination (%) After Preconditioning | [9 empty] | MRT Results |  |  | Reliability Results
Device Type | L/C | Body SIZE (mm) | Date Code | Mfg Site | Die Size |  |  | PCB |  |  | Wire | Die Coat | Mold Compound | Die Attach | Solder Ball Composition |  |  | Type I |  | Type II |  | Type III |  | Type IV |  | Type V |  | Type I |  | Type II |  | Type III |  | Type IV |  | Type V |  | # | SS | Result | Rel Test | degC/ | # of | "hrs" or | # | SS
[5 empty] | (mil) | X | (mil) | Vndr | Lyr/Thkn | Matl | Au(mil) | [6 empty] | # | avg % | # | avg % | # | avg % | # | avg % | # | avg % | # | avg % | # | avg % | # | avg % | # | avg % | # | avg % | Fail |  |  |  | R.H.% | hrs/cyc | "cyc" | Fail |  | T/C time | T/C | T/C fails | T&H time | T&H | T&H fails | HTS time | HTS | HTS fails | Hast time | Hast | Hast fails
CABGA | 14 | 3 x 5 mm | 2504 | ATP3 | 89/45 | x | 57/51 | KINSUS | 2 Layers | HL832NX-A | 1 | N | G770 | 2300 | N | 30°C/60%rh/192hrs | FCR 260C 3X | 0 | 0 | 0 | 0 | 0 | 0 | 0 | 0 | - | - | 0 | 0 | 0 | 0 | 0 | 0 | 0 | 0 | - | - | 0 | 22 | Pass | HTS | 150'C | 1000 | hrs | 0 | 22 | [6 empty] | 22000 | 22
CABGA | 14 | 3 x 5 mm | 2508 | ATP3 | 89/45 | x | 57/51 | KINSUS | 2 Layers | HL832NX-A | 1 | N | G770 | 2300 | N | 30°C/60%rh/192hrs | FCR 260C 3X | 0 | 0 | 0 | 0 | 0 | 0 | 0 | 0 | - | - | 0 | 0 | 0 | 0 | 0 | 0 | 0 | 0 | - | - | 0 | 22 | Pass | TC | -55'C/+125'C | 1000 | cyc | 0 | 22 | 22000 | 22
CABGA | 14 | 3 x 5 mm | 2517 | ATP3 | 89/45 | x | 57/51 | KINSUS | 2 Layers | HL832NX-A | 1 | N | G770 | 2300 | N | 30°C/60%rh/192hrs | FCR 260C 3X | 0 | 0 | 0 | 0 | 0 | 0 | 0 | 0 | - | - | 0 | 0 | 0 | 0 | 0 | 0 | 0 | 0 | - | - | 0 | 22 | Pass | HTS | 150'C | 1000 | hrs | 0 | 22 | [6 empty] | 22000 | 22
CABGA | 14 | 3 x 5 mm | 2534 | ATP3 | 89/45 | x | 57/51 | KINSUS | 2 Layers | HL832NX-A | 1 | N | G770 | 2300 | N | 30ºC/60%/192 hrs | FCR 260ºC 3X | 0 | 0 | 0 | 0 | 0 | 0 | 0 | 0 |  |  | 0 | 0 | 0 | 0 | 0 | 0 | 0 | 0 |  |  | 0 | 22 | Pass | TC | '-55'C/+125'C | 1000 | cyc | 0 | 22 | 22000 | 22
CABGA | 14 | 3 x 5 mm | 2539 | ATP3 | 89/45 | x | 57/51 | KINSUS | 2 Layers | HL832NX-A | 1 | N | G770 | 2300 | N | 30ºC/60%/192 hrs | FCR 260ºC 3X | 0 | 0 | 0 | 0 | 0 | 0 | 0 | 0 |  |  | 0 | 0 | 0 | 0 | 0 | 0 | 0 | 0 |  |  | 0 | 22 | Pass | HAST | 130'C/85% | 96 | hrs | 0 | 22 | [9 empty] | 2112 | 22
CABGA | 14 | 3 x 5 mm | 2547 | ATP3 | 89/45 | x | 57/51 | KINSUS | 2 Layers | HL832NX-A | 1 | N | G770 | 2300 | N | 30ºC/60%/192 hrs | FCR 260ºC 3X | - | - | - | - | - | - | - | - | - | - | - | - | - | - | - | - | - | - | - | - | - | - | Ongoing
CABGA | 143 | 12x13 mm | 2526 | ATP3 | 335 | x | 419 | NANYA | 4 Layers | HL832NX-A | 1 | N | G770 | 2025D | SN/AG3.0/CU0.5 | 30ºC/60%/192 hrs | FCR 260ºC 3X | 0 | 0 | 0 | 0 | 0 | 0 | 0 | 0 |  |  | 0 | 0 | 0 | 0 | 0 | 0 | 0 | 0 |  |  | 0 | 0 | Pass | HAST | 130'C/85% | 96 | hrs | 0 | 22 | [9 empty] | 2112 | 22
CABGA | 143 | 12x13 mm | 2530 | ATP3 | 335 | x | 418 | NANYA | 4 Layers | HL832NX-A | 1 | N | G770 | 2025D | SN/AG3.0/CU0.5 | 30ºC/60%/192 hrs | FCR 260ºC 3X | 0 | 0 | 0 | 0 | 0 | 0 | 0 | 0 |  |  | 0 | 0 | 0 | 0 | 0 | 0 | 0 | 0 |  |  | 0 | 0 | Pass | HTS | 150'C | 1000 | hrs | 0 | 22 | [6 empty] | 22000 | 22
CABGA | 160 | 12x12 mm | 2543 | ATP3 | 320 | x | 317 | UMTC | 4 Layers | HL832NX-A | 1 | N | G770X | 2300 | SN/AG1.0/CU0.5 | 30ºC/60%/192 hrs | FCR 260ºC 3X | 0 | 0 | 0 | 0 | 0 | 0 | 0 | 0 |  |  | 0 | 0 | 0 | 0 | 0 | 0 | 0 | 0 |  |  | 0 | 22 | Pass | HTS | 150'C | 1000 | hrs | 0 | 22 | [6 empty] | 22000 | 22
CABGA | 265 | 15x15 mm | 2521 | ATP3 | 91 | x | 202 | UMTC | 2 Layers | HL832NX-A | 0.8 | N | GE100LFCS | 2300 | SN/AG3.0/CU0.5 | 30ºC/60%/192 hrs | FCR 260ºC 3X | 0 | 0 | 0 | 0 | 0 | 0 | 0 | 0 | - | - | 0 | 0 | 0 | 0 | 0 | 0 | 0 | 0 | - | - | 0 | 22 | Pass | TC | -55'C/+125'C | 1000 | cyc | 0 | 22 | 22000 | 22
[17 empty] | Average | 0 | 0 | 0 | 0 | 0 | 0 | - | - | #DIV/0! | #DIV/0! | 0 | 0 | 0 | 0 | 0 | 0 | - | - | #DIV/0! | #DIV/0! |  |  |  | Test | Unit-time | Units | Fail |  |  | 66000 | 66 | 0 | 0 | 0 | 0 | 88000 | 88 | 0 | 4224 | 44 | 0
[17 empty] | Minimum | 0 | 0 | 0 | 0 | 0 | 0 | - | - | 0 | 0 | 0 | 0 | 0 | 0 | 0 | 0 | - | - | 0 | 0 |  |  |  | MRT | N/A | 154 | 0 |  |  | T/C time | T/C | T/C fails | T&H time | T&H | T&H fails | HTS time | HTS | HTS fails | Hast time | Hast | Hast fails
[17 empty] | MaXimum | 0 | 0 | 0 | 0 | 0 | 0 | - | - | 0 | 0 | 0 | 0 | 0 | 0 | 0 | 0 | - | - | 0 | 0 |  |  |  | T/C | 66000 | 66 | 0
[17 empty] | Std.Deviation | 0 | 0 | 0 | 0 | 0 | 0 | - | - | #DIV/0! | #DIV/0! | 0 | 0 | 0 | 0 | 0 | 0 | - | - | #DIV/0! | #DIV/0! |  |  |  | T&H | 0 | 0 | 0
[17 empty] | UCL | 0 | 0 | 0 | 0 | 0 | 0 | - | - | #DIV/0! | #DIV/0! | 0 | 0 | 0 | 0 | 0 | 0 | - | - | #DIV/0! | #DIV/0! |  |  |  | HTS | 88000 | 88 | 0
[41 empty] | HAST | 4224 | 44 | 0
NOTE:
Type I : Delamination at EMC / Die Top Surface
Type II : Delamination at Die Attach Region
Type III : Delamination at EMC / Pad Top or Laminate Surface surrounding die
Type IV : Delamination at Paddle Bottom / EMC
Type V : Delamination at Lead Fingers / EMC
Note on A5: Celia Corpuz: 2250409
Note on A6: Celia Corpuz: 2250811
Note on A7: Celia Corpuz: 2251713
Note on A8: Celia Corpuz: 2253425
Note on A9: Celia Corpuz: 2253906
Note on A10: Celia Corpuz: 2254716
Note on A12: Celia Corpuz: 2252612
Note on A13: Celia Corpuz: 2253011
Note on A15: Celia Corpuz: 2254311
Note on A17: Celia Corpuz: 2252115

## CABGA (PCC)
Package |  |  | Factory |  | Materials | [10 empty] | Preconditioning Test Condition | Reflow Temp | Delamination (%) Before Preconditioning | [9 empty] | Delamination (%) After Preconditioning | [9 empty] | MRT Results |  |  | Reliability Results
Device Type | L/C | Body SIZE (mm) | Date Code | Mfg Site | Die Size |  |  | PCB |  |  | Wire | Die Coat | Mold Compound | Die Attach | Solder Ball Composition |  |  | Type I |  | Type II |  | Type III |  | Type IV |  | Type V |  | Type I |  | Type II |  | Type III |  | Type IV |  | Type V |  | # | SS | Result | Rel Test | degC/ | # of | "hrs" or | # | SS
[5 empty] | (mil) | X | (mil) | Vndr | Lyr/Thkn | Matl | Cu(mil) | [6 empty] | # | avg % | # | avg % | # | avg % | # | avg % | # | avg % | # | avg % | # | avg % | # | avg % | # | avg % | # | avg % | Fail |  |  |  | R.H.% | hrs/cyc | "cyc" | Fail |  | T/C time | T/C | T/C fails | T&H time | T&H | T&H fails | HTS time | HTS | HTS fails | Hast time | Hast | Hast fails
CABGA | 48 | 6x8mm | 2530 | ATP3 | 120 | x | 93 | GREATECH | 2 Layers | HL832NX-A | 0.8 | N | G770FE | 2300 | SN/AG4.0/CU0.5 | 30ºC/60%/192 hrs | FCR 260ºC 3X | 0 | 0 | 0 | 0 | 0 | 0 | 0 | 0 |  |  | 0 | 0 | 0 | 0 | 0 | 0 | 0 | 0 |  |  | 0 | 22 | Pass | HTS | 150'C | 1000 | hrs | 0 | 22 | [6 empty] | 22000 | 22 | 0
CABGA | 81 | 6x6 | 2508 | ATP3 | 173 | x | 161 | NANYA | 2 Layers | HL832NX-A | 0.8 | N | GE110LS | 2300 | SN/AG1.0/CU0.5 | 30°C/60%rh/192hrs | FCR 260C 3X | 0 | 0 | 0 | 0 | 0 | 0 | 0 | 0 |  |  | 0 | 0 | 0 | 0 | 0 | 0 | 0 | 0 |  |  | 0 | 22 | Pass | TC | -55'C/+125'C | 1000 | cyc | 0 | 22 | 22000 | 22 | 0
CABGA | 196 | 12x12 | 2504 | ATP3 | 161/165 | x | 161/107 | KINSUS | 4 LAYERS | HL832NX-A | 0.7 | N | GE110LS-V | 2300 | SN/AG3.0/CU0.5 | 30°C/60%rh/192hrs | FCR 260C 3X | 0 | 0 | 0 | 0 | 0 | 0 | 0 | 0 | - | - | 0 | 0 | 0 | 0 | 0 | 0 | 0 | 0 | - | - | 0 | 22 | Pass | HTS | 150'C | 1000 | hrs | 0 | 22 | [6 empty] | 22000 | 22 | 0
[17 empty] | Average | 0 | 0 | 0 | 0 | 0 | 0 | - | - | #DIV/0! | #DIV/0! | 0 | 0 | 0 | 0 | 0 | 0 | - | - | #DIV/0! | #DIV/0! |  |  |  | Test | Unit-time | Units | Fail |  |  | 22000 | 22 | 0 | 0 | 0 | 0 | 44000 | 44 | 0 | 0 | 0 | 0
[17 empty] | Minimum | 0 | 0 | 0 | 0 | 0 | 0 | - | - | 0 | 0 | 0 | 0 | 0 | 0 | 0 | 0 | - | - | 0 | 0 |  |  |  | MRT | N/A | 66 | 0 |  |  | T/C time | T/C | T/C fails | T&H time | T&H | T&H fails | HTS time | HTS | HTS fails | Hast time | Hast | Hast fails
[17 empty] | MaXimum | 0 | 0 | 0 | 0 | 0 | 0 | - | - | 0 | 0 | 0 | 0 | 0 | 0 | 0 | 0 | - | - | 0 | 0 |  |  |  | T/C | 22000 | 22 | 0
[17 empty] | Std.Deviation | 0 | 0 | 0 | 0 | 0 | 0 | - | - | #DIV/0! | #DIV/0! | 0 | 0 | 0 | 0 | 0 | 0 | - | - | #DIV/0! | #DIV/0! |  |  |  | T&H | 0 | 0 | 0
[17 empty] | UCL | 0 | 0 | 0 | 0 | 0 | 0 | - | - | #DIV/0! | #DIV/0! | 0 | 0 | 0 | 0 | 0 | 0 | - | - | #DIV/0! | #DIV/0! |  |  |  | HTS | 44000 | 44 | 0
[41 empty] | HAST | 0 | 0 | 0
NOTE:
Type I : Delamination at EMC / Die Top Surface
Type II : Delamination at Die Attach Region
Type III : Delamination at EMC / Pad Top or Laminate Surface surrounding die
Type IV : Delamination at Paddle Bottom / EMC
Type V : Delamination at Lead Fingers / EMC
Note on A5: Celia Corpuz: 2253015
Note on A7: Celia Corpuz: 2250812
Note on A9: Celia Corpuz: 2250418

## CABGA (Automotive - Au)
Package |  |  |  | Factory |  | Materials | [10 empty] | Preconditioning Test Condition | Reflow Temp | Delamination (%) Before Preconditioning | [9 empty] | Delamination (%) After Preconditioning | [9 empty] | MRT Results |  |  | Reliability Results
Device Type | L/C | Body SIZE (mm) | AECQ100 Target G | Date Code | Mfg Site | Die Size |  |  | PCB |  |  | Wire | Die Coat | Mold Compound | Die Attach | Solder Ball Composition |  |  | Type I |  | Type II |  | Type III |  | Type IV |  | Type V |  | Type I |  | Type II |  | Type III |  | Type IV |  | Type V |  | # | SS | Result | Rel Test | degC/ | # of | "hrs" or | # | C/A (W/P, B/S, Cross section) | SS
[6 empty] | (mil) | X | (mil) | Vndr | Lyr/Thkn | Matl | (mil) | [6 empty] | # | avg % | # | avg % | # | avg % | # | avg % | # | avg % | # | avg % | # | avg % | # | avg % | # | avg % | # | avg % | Fail |  |  |  | R.H.% | hrs/cyc | "cyc" | Fail | Fail |  | T/C time | T/C | T/C fails | T&H time | T&H | T&H fails | HTS time | HTS | HTS fails | Hast time | Hast | Hast fails
CABGA | 144 | 11x11 mm | 1 | 2521 | ATP3 | 220 | x | 222 | NANYA | 2 Layers | HL832NS | 0.8 | N | GE100LFCS | 2025D | SN/AG3.0/CU0.5 | 30°C/60%rh/192hrs | FCR 260ºC 3X | 0 | 0 | 0 | 0 | 0 | 0 | 0 | 0 | - | - | 0 | 0 | 0 | 0 | 0 | 0 | 0 | 0 |  |  | 0 | 22 | Pass | TC | -55'C/+150'C | 1000 | cyc | 0 | Ongoing | 22 | 22000 | 22
CABGA | 144 | 11x11 mm | 1 | 2526 | ATP3 | 220 | x | 222 | NANYA | 2 Layers | HL832NS | 0.8 | N | GE100LFCS | 2025D | SN/AG3.0/CU0.5 | 30°C/60%rh/192hrs | FCR 260ºC 3X | 0 | 0 | 0 | 0 | 0 | 0 | 0 | 0 |  |  | 0 | 0 | 0 | 0 | 0 | 0 | 0 | 0 |  |  | 0 | 22 | Pass | HAST | 130'C/85% | 96 | hrs | 0 | N/A | 22 | [9 empty] | 2112 | 22
CABGA | 144 | 11x11 mm | 1 | 2547 | ATP3 | 220 | x | 222 | NANYA | 2 Layers | HL832NS | 0.8 | N | GE100LFCS | 2025D | SN/AG3.0/CU0.5 | 30°C/60%rh/192hrs | FCR 260ºC 3X | - | - | - | - | - | - | - | - | - | - | - | - | - | - | - | - | - | - | - | - | - | - | Ongoing
CABGA | 196 | 15x15 mm | 1 | 2508 | ATP3 | 171 | x | 288 | NANYA | 2 Layers | HL832NX-A | 1 | N | GE100LFCS | 2300 | SN95.5/AG4.0/CU0.5 | 30°C/60%rh/192hrs | FCR 260 3X | 0 | 0 | 0 | 0 | 0 | 0 | 0 | 0 | - | - | 0 | 0 | 0 | 0 | 0 | 0 | 0 | 0 |  |  | 0 | 22 | Pass | TC | -55'C/+150'C | 1000 | cyc | 0 | Ongoing | 22 | 22000 | 22
CABGA | 196 | 15x15 mm | 1 | 2517 | ATP3 | 171 | x | 288 | NANYA | 2 Layers | HL832NX-A | 1 | N | 7730L | 2300 | SN63/PB37 | 30°C/60%rh/192hrs | FCR 220ºC 3X | 0 | 0 | 0 | 0 | 0 | 0 | 0 | 0 | - | - | 0 | 0 | 0 | 0 | 0 | 0 | 0 | 0 |  |  | 0 | 22 | Pass | HTS | 150'C | 1000 | hrs | 0 | N/A | 22 | [6 empty] | 22000 | 22
CABGA | 196 | 15x15 mm | 1 | 2534 | ATP3 | 171 | x | 288 | NANYA | 2 Layers | HL832NX-A | 1 | N | GE100LFCS | 2300 | SN95.5/AG4.0/CU0.5 | 30°C/60%rh/192hrs | FCR 260ºC 3X | 0 | 0 | 0 | 0 | 0 | 0 | 0 | 0 |  |  | 0 | 0 | 0 | 0 | 0 | 0 | 0 | 0 |  |  | 0 | 22 | Pass | TC | '-55'C/+150'C | 1000 | cyc | 0 | Ongoing | 22 | 22000 | 22
[18 empty] | Average | 0 | 0 | 0 | 0 | 0 | 0 | 0 | 0 | #DIV/0! | #DIV/0! | 0 | 0 | 0 | 0 | 0 | 0 | 0 | 0 | #DIV/0! | #DIV/0! |  |  |  | Test | Unit-time | Units | Fail |  |  |  | 66000 | 66 | 0 | 0 | 0 | 0 | 22000 | 22 | 0 | 2112 | 22 | 0
[18 empty] | Minimum | 0 | 0 | 0 | 0 | 0 | 0 | 0 | 0 | 0 | 0 | 0 | 0 | 0 | 0 | 0 | 0 | 0 | 0 | 0 | 0 |  |  |  | MRT | N/A | 110 | 0 |  |  |  | T/C time | T/C | T/C fails | T&H time | T&H | T&H fails | HTS time | HTS | HTS fails | Hast time | Hast | Hast fails
[18 empty] | MaXimum | 0 | 0 | 0 | 0 | 0 | 0 | 0 | 0 | 0 | 0 | 0 | 0 | 0 | 0 | 0 | 0 | 0 | 0 | 0 | 0 |  |  |  | T/C | 66000 | 66 | 0
[18 empty] | Std.Deviation | 0 | 0 | 0 | 0 | 0 | 0 | 0 | 0 | #DIV/0! | #DIV/0! | 0 | 0 | 0 | 0 | 0 | 0 | 0 | 0 | #DIV/0! | #DIV/0! |  |  |  | T&H | 0 | 0 | 0
[18 empty] | UCL | 0 | 0 | 0 | 0 | 0 | 0 | 0 | 0 | #DIV/0! | #DIV/0! | 0 | 0 | 0 | 0 | 0 | 0 | 0 | 0 | #DIV/0! | #DIV/0! |  |  |  | HTS | 22000 | 22 | 0
[42 empty] | HAST | 2112 | 22 | 0
NOTE:
Type I : Delamination at EMC / Die Top Surface
Type II : Delamination at Die Attach Region
Type III : Delamination at EMC / Pad Top or Laminate Surface surrounding die
Type IV : Delamination at Paddle Bottom / EMC
Type V : Delamination at Lead Fingers / EMC
Note on A5: Celia Corpuz: 2252117
Note on A6: Celia Corpuz: 2252614
Note on A7: Celia Corpuz: 2254721
Note on A9: Celia Corpuz: 2250813
Note on A10: Celia Corpuz: 2251721
Note on A11: Celia Corpuz: 2253432

## CABGA (Automotive - Cu)
Package |  |  |  | Factory |  | Materials | [10 empty] | Preconditioning Test Condition | Reflow Temp | Delamination (%) Before Preconditioning | [9 empty] | Delamination (%) After Preconditioning | [9 empty] | MRT Results |  |  | Reliability Results
Device Type | L/C | Body SIZE (mm) | AECQ100 Target G | Date Code | Mfg Site | Die Size |  |  | PCB |  |  | Wire | Die Coat | Mold Compound | Die Attach | Solder Ball Composition |  |  | Type I |  | Type II |  | Type III |  | Type IV |  | Type V |  | Type I |  | Type II |  | Type III |  | Type IV |  | Type V |  | # | SS | Result | Rel Test | degC/ | # of | "hrs" or | # | C/A (W/P, B/S, Cross section) | SS
[6 empty] | (mil) | X | (mil) | Vndr | Lyr/Thkn | Matl | (mil) | [6 empty] | # | avg % | # | avg % | # | avg % | # | avg % | # | avg % | # | avg % | # | avg % | # | avg % | # | avg % | # | avg % | Fail |  |  |  | R.H.% | hrs/cyc | "cyc" | Fail | Fail |  | T/C time | T/C | T/C fails | T&H time | T&H | T&H fails | HTS time | HTS | HTS fails | Hast time | Hast | Hast fails
[18 empty] | Average | #DIV/0! | #DIV/0! | #DIV/0! | #DIV/0! | #DIV/0! | #DIV/0! | #DIV/0! | #DIV/0! | #DIV/0! | #DIV/0! | #DIV/0! | #DIV/0! | #DIV/0! | #DIV/0! | #DIV/0! | #DIV/0! | #DIV/0! | #DIV/0! | #DIV/0! | #DIV/0! |  |  |  | Test | Unit-time | Units | Fail |  |  |  | 0 | 0 | 0 | 0 | 0 | 0 | 0 | 0 | 0 | 0 | 0 | 0
[18 empty] | Minimum | 0 | 0 | 0 | 0 | 0 | 0 | 0 | 0 | 0 | 0 | 0 | 0 | 0 | 0 | 0 | 0 | 0 | 0 | 0 | 0 |  |  |  | MRT | N/A | 0 | 0 |  |  |  | T/C time | T/C | T/C fails | T&H time | T&H | T&H fails | HTS time | HTS | HTS fails | Hast time | Hast | Hast fails
[18 empty] | MaXimum | 0 | 0 | 0 | 0 | 0 | 0 | 0 | 0 | 0 | 0 | 0 | 0 | 0 | 0 | 0 | 0 | 0 | 0 | 0 | 0 |  |  |  | T/C | 0 | 0 | 0
[18 empty] | Std.Deviation | #DIV/0! | #DIV/0! | #DIV/0! | #DIV/0! | #DIV/0! | #DIV/0! | #DIV/0! | #DIV/0! | #DIV/0! | #DIV/0! | #DIV/0! | #DIV/0! | #DIV/0! | #DIV/0! | #DIV/0! | #DIV/0! | #DIV/0! | #DIV/0! | #DIV/0! | #DIV/0! |  |  |  | T&H | 0 | 0 | 0
[18 empty] | UCL | #DIV/0! | #DIV/0! | #DIV/0! | #DIV/0! | #DIV/0! | #DIV/0! | #DIV/0! | #DIV/0! | #DIV/0! | #DIV/0! | #DIV/0! | #DIV/0! | #DIV/0! | #DIV/0! | #DIV/0! | #DIV/0! | #DIV/0! | #DIV/0! | #DIV/0! | #DIV/0! |  |  |  | HTS | 0 | 0 | 0
[42 empty] | HAST | 0 | 0 | 0
NOTE:
Type I : Delamination at EMC / Die Top Surface
Type II : Delamination at Die Attach Region
Type III : Delamination at EMC / Pad Top or Laminate Surface surrounding die
Type IV : Delamination at Paddle Bottom / EMC
Type V : Delamination at Lead Fingers / EMC

## PBGA (Au)
Package |  |  | Factory |  | Materials | [10 empty] | Preconditioning Test Condition | Reflow Temp | Delamination (%) Before Preconditioning | [9 empty] | Delamination (%) After Preconditioning | [9 empty] | MRT Results |  |  | Reliability Results
Device Type | L/C | Body SIZE (mm) | Date Code | Mfg Site | Die Size |  |  | PCB |  |  | Wire | Die Coat | Mold Compound | Die Attach | Solder Ball Composition |  |  | Type I |  | Type II |  | Type III |  | Type IV |  | Type V |  | Type I |  | Type II |  | Type III |  | Type IV |  | Type V |  | # | SS | Result | Rel Test | degC/ | # of | "hrs" or | # | SS
[5 empty] | (mil) | X | (mil) | Vndr | Lyr/Thkn | Matl | Au(mil) | [6 empty] | # | avg % | # | avg % | # | avg % | # | avg % | # | avg % | # | avg % | # | avg % | # | avg % | # | avg % | # | avg % | Fail |  |  |  | R.H.% | hrs/cyc | "cyc" | Fail |  | T/C time | T/C | T/C fails | T&H time | T&H | T&H fails | HTS time | HTS | HTS fails | Hast time | Hast | Hast fails
PBGA | 256 | 17x17 mm | 2543 | ATP3 | 302 | x | 302 | KCC | 4 Layers | HL832NX-A | 1 | N | GE100L | 2300 | SN/AG3.0/CU0.5 | 30°C/60%rh/192hrs | FCR 260ºC 3X | 0 | 0 | 0 | 0 | 0 | 0 | 0 | 0 |  |  | 0 | 0 | 0 | 0 | 0 | 0 | 0 | 0 |  |  | 0 | 22 | Pass | HTS | 150'C | 1000 | hrs | 0 | 22 | [6 empty] | 22000 | 22
PBGA | 256 | 27x27 mm | 2521 | ATP3 | 259 | x | 259 | KCC | 2 Layers | HL832NX-A | 1.2 | N | GE100L | 2300 | SN63/PB37 | 30°C/60%rh/192hrs | FCR 220'C 3X | 0 | 0 | 0 | 0 | 0 | 0 | 0 | 0 | - | - | 0 | 0 | 0 | 0 | 0 | 0 | 0 | 0 | - | - | 0 | 22 | Pass | TC | -55'C/+125'C | 1000 | cyc | 0 | 22 | 22000 | 22
PBGA | 256 | 27x27 mm | 2539 | ATP3 | 259 | x | 259 | KCC | 2 Layers | HL832NX-A | 1.2 | N | GE100L | 2300 | SN63/PB37 | 30°C/60%rh/192hrs | FCR 220'C 3X | 0 | 0 | 0 | 0 | 0 | 0 | 0 | 0 |  |  | 0 | 0 | 0 | 0 | 0 | 0 | 0 | 0 |  |  | 0 | 22 | Pass | HAST | 130'C/85% | 1000 | hrs | 0 | 22 | [9 empty] | 22000 | 22
PBGA | 388 | 35x35 mm | 2534 | ATP3 | 419 | x | 419 | KINSUS | 2 Layers | HL832NX-A | 1 | N | GE100LFCS | 2300 | SN63/PB37 | 30°C/60%rh/192hrs | FCR 220'C 3X | 0 | 0 | 0 | 0 | 0 | 0 | 0 | 0 |  |  | 0 | 0 | 0 | 0 | 0 | 0 | 0 | 0 |  |  | 0 | 22 | Pass | TC | '-55'C/+125'C | 1000 | cyc | 0 | 22 | 22000 | 22
PBGA | 484 | 23x23 mm | 2504 | ATP3 | 246 | x | 243 | KCC | 4 Layers | HL832NX-A | 1 | N | G770 | 2300 | SN95.5/AG4.0/CU0.5 | 30°C/60%rh/192hrs | FCR 260'C 3X | 0 | 0 | 0 | 0 | 0 | 0 | 0 | 0 | - | - | 0 | 0 | 0 | 0 | 0 | 0 | 0 | 0 | - | - | 0 | 22 | Pass | HTS | 150'C | 1000 | hrs | 0 | 22 | [6 empty] | 22000 | 22
PBGA | 484 | 23x23 mm | 2508 | ATP3 | 160 | x | 269 | KCC | 4 Layers | HL832NX-A | 0.8 | N | G770 | 2300 | SN95.5/AG4.0/CU0.5 | 30°C/60%rh/192hrs | FCR 260'C 3X | 0 | 0 | 0 | 0 | 0 | 0 | 0 | 0 |  |  | 0 | 0 | 0 | 0 | 0 | 0 | 0 | 0 | - | - | 0 | 22 | Pass | TC | -55'C/+125'C | 1000 | cyc | 0 | 22 | 22000 | 22
PBGA | 484 | 23x23 mm | 2512 | ATP3 | 321 | x | 328 | DDEC | 4 Layers | HL832NX-A | 1 | N | G770 | 2300 | SN95.5/AG4.0/CU0.5 | 30°C/60%rh/192hrs | FCR 260'C 3X | 0 | 0 | 0 | 0 | 0 | 0 | 0 | 0 |  |  | 0 | 0 | 0 | 0 | 0 | 0 | 0 | 0 | - | - | 0 | 22 | Pass | HAST | 130'C/85% | 96 | hrs | 0 | 22 | [9 empty] | 2112 | 22
PBGA | 484 | 23x23 mm | 2517 | ATP3 | 200 | x | 213 | UMTC | 4 Layers | HL832NX-A | 1 | N | GE100L | 2300 | SN95.5/AG4.0/CU0.5 | 30°C/60%rh/192hrs | FCR 245ºC 3X | 0 | 0 | 0 | 0 | 0 | 0 | 0 | 0 |  |  | 0 | 0 | 0 | 0 | 0 | 0 | 0 | 0 | - | - | 0 | 22 | Pass | HTS | 150'C | 1000 | hrs | 0 | 22 | [6 empty] | 22000 | 22
PBGA | 484 | 23x23 mm | 2525 | ATP3 | 246 | x | 243 | KCC | 4 Layers | HL832NX-A | 1 | N | G770 | 2300 | SN95.5/AG4.0/CU0.5 | 30°C/60%rh/192hrs | FCR 260'C 3X | 0 | 0 | 0 | 0 | 0 | 0 | 0 | 0 |  |  | 0 | 0 | 0 | 0 | 0 | 0 | 0 | 0 |  |  | 0 | 22 | Pass | HAST | 130'C/85% | 1000 | hrs | 0 | 22 | [9 empty] | 22000 | 22
PBGA | 484 | 23x23 mm | 2530 | ATP3 | 249 | x | 250 | KCC | 4 Layers | HL832NX-A | 1 | N | GE100L | 2300 | SN95.5/AG4.0/CU0.5 | 30°C/60%rh/192hrs | FCR 260'C 3X | 0 | 0 | 0 | 0 | 0 | 0 | 0 | 0 |  |  | 0 | 0 | 0 | 0 | 0 | 0 | 0 | 0 |  |  | 0 | 22 | Pass | HTS | 150'C | 1000 | hrs | 0 | 22 | [6 empty] | 22000 | 22
PBGA | 484 | 23x23mm | 2547 | ATP3 | 249 | x | 250 | KCC | 4 Layers | HL832NX-A | 1 | N | GE100L | 2300 | SN63/PB37 | 30°C/60%rh/192hrs | FCR 220'C 3X | - | - | - | - | - | - | - | - | - | - | - | - | - | - | - | - | - | - | - | - | - | - | Ongoing
[17 empty] | Average | 0 | 0 | 0 | 0 | 0 | 0 | 0 | 0 | #DIV/0! | #DIV/0! | 0 | 0 | 0 | 0 | 0 | 0 | 0 | 0 | #DIV/0! | #DIV/0! |  |  |  | Test | Unit-time | Units | Fail |  |  | 66000 | 66 | 0 | 0 | 0 | 0 | 88000 | 88 | 0 | 46112 | 66 | 0
[17 empty] | Minimum | 0 | 0 | 0 | 0 | 0 | 0 | 0 | 0 | 0 | 0 | 0 | 0 | 0 | 0 | 0 | 0 | 0 | 0 | 0 | 0 |  |  |  | MRT | N/A | 220 | 0 |  |  | T/C time | T/C | T/C fails | T&H time | T&H | T&H fails | HTS time | HTS | HTS fails | Hast time | Hast | Hast fails
[17 empty] | MaXimum | 0 | 0 | 0 | 0 | 0 | 0 | 0 | 0 | 0 | 0 | 0 | 0 | 0 | 0 | 0 | 0 | 0 | 0 | 0 | 0 |  |  |  | T/C | 66000 | 66 | 0
[17 empty] | Std.Deviation | 0 | 0 | 0 | 0 | 0 | 0 | 0 | 0 | #DIV/0! | #DIV/0! | 0 | 0 | 0 | 0 | 0 | 0 | 0 | 0 | #DIV/0! | #DIV/0! |  |  |  | T&H | 0 | 0 | 0
[17 empty] | UCL | 0 | 0 | 0 | 0 | 0 | 0 | 0 | 0 | #DIV/0! | #DIV/0! | 0 | 0 | 0 | 0 | 0 | 0 | 0 | 0 | #DIV/0! | #DIV/0! |  |  |  | HTS | 88000 | 88 | 0
[41 empty] | HAST | 46112 | 66 | 0
NOTE:
Type I : Delamination at EMC / Die Top Surface
Type II : Delamination at Die Attach Region
Type III : Delamination at EMC / Pad Top or Laminate Surface surrounding die
Type IV : Delamination at Paddle Bottom / EMC
Type V : Delamination at Lead Fingers / EMC
Note on A5: Celia Corpuz: 2254310
Note on A7: Celia Corpuz: 2252114
Note on A8: Celia Corpuz: 2253905
Note on A10: Celia Corpuz: 2253424
Note on A12: Celia Corpuz: 2250422
Note on A13: Celia Corpuz: 2250818
Note on A14: Celia Corpuz: 2251216
Note on A15: Celia Corpuz: 2251712
Note on A16: Celia Corpuz: 2252501
Note on A17: Celia Corpuz: 2253018
Note on A18: Celia Corpuz: 2254722

## PBGA (PCC)
Package |  |  | Factory |  | Materials | [10 empty] | Preconditioning Test Condition | Reflow Temp | Delamination (%) Before Preconditioning | [9 empty] | Delamination (%) After Preconditioning | [9 empty] | MRT Results |  |  | Reliability Results
Device Type | L/C | Body SIZE (mm) | Date Code | Mfg Site | Die Size |  |  | PCB |  |  | Wire | Die Coat | Mold Compound | Die Attach | Solder Ball Composition |  |  | Type I |  | Type II |  | Type III |  | Type IV |  | Type V |  | Type I |  | Type II |  | Type III |  | Type IV |  | Type V |  | # | SS | Result | Rel Test | degC/ | # of | "hrs" or | # | SS
[5 empty] | (mil) | X | (mil) | Vndr | Lyr/Thkn | Matl | Cu(mil) | [6 empty] | # | avg % | # | avg % | # | avg % | # | avg % | # | avg % | # | avg % | # | avg % | # | avg % | # | avg % | # | avg % | Fail |  |  |  | R.H.% | hrs/cyc | "cyc" | Fail |  | T/C time | T/C | T/C fails | T&H time | T&H | T&H fails | HTS time | HTS | HTS fails | Hast time | Hast | Hast fails
[17 empty] | Average | #DIV/0! | #DIV/0! | #DIV/0! | #DIV/0! | #DIV/0! | #DIV/0! | #DIV/0! | #DIV/0! | #DIV/0! | #DIV/0! | #DIV/0! | #DIV/0! | #DIV/0! | #DIV/0! | #DIV/0! | #DIV/0! | #DIV/0! | #DIV/0! | #DIV/0! | #DIV/0! |  |  |  | Test | Unit-time | Units | Fail |  |  | 0 | 0 | 0 | 0 | 0 | 0 | 0 | 0 | 0 | 0 | 0 | 0
[17 empty] | Minimum | 0 | 0 | 0 | 0 | 0 | 0 | 0 | 0 | 0 | 0 | 0 | 0 | 0 | 0 | 0 | 0 | 0 | 0 | 0 | 0 |  |  |  | MRT | N/A | 0 | 0 |  |  | T/C time | T/C | T/C fails | T&H time | T&H | T&H fails | HTS time | HTS | HTS fails | Hast time | Hast | Hast fails
[17 empty] | MaXimum | 0 | 0 | 0 | 0 | 0 | 0 | 0 | 0 | 0 | 0 | 0 | 0 | 0 | 0 | 0 | 0 | 0 | 0 | 0 | 0 |  |  |  | T/C | 0 | 0 | 0
[17 empty] | Std.Deviation | #DIV/0! | #DIV/0! | #DIV/0! | #DIV/0! | #DIV/0! | #DIV/0! | #DIV/0! | #DIV/0! | #DIV/0! | #DIV/0! | #DIV/0! | #DIV/0! | #DIV/0! | #DIV/0! | #DIV/0! | #DIV/0! | #DIV/0! | #DIV/0! | #DIV/0! | #DIV/0! |  |  |  | T&H | 0 | 0 | 0
[17 empty] | UCL | #DIV/0! | #DIV/0! | #DIV/0! | #DIV/0! | #DIV/0! | #DIV/0! | #DIV/0! | #DIV/0! | #DIV/0! | #DIV/0! | #DIV/0! | #DIV/0! | #DIV/0! | #DIV/0! | #DIV/0! | #DIV/0! | #DIV/0! | #DIV/0! | #DIV/0! | #DIV/0! |  |  |  | HTS | 0 | 0 | 0
[41 empty] | HAST | 0 | 0 | 0
NOTE:
Type I : Delamination at EMC / Die Top Surface
Type II : Delamination at Die Attach Region
Type III : Delamination at EMC / Pad Top or Laminate Surface surrounding die
Type IV : Delamination at Paddle Bottom / EMC
Type V : Delamination at Lead Fingers / EMC

## PBGA (Automotive - Au)
Package |  |  |  | Factory |  | Materials | [10 empty] | Preconditioning Test Condition | Reflow Temp | Delamination (%) Before Preconditioning | [9 empty] | Delamination (%) After Preconditioning | [9 empty] | MRT Results |  |  | Reliability Results
Device Type | L/C | Body SIZE (mm) | AECQ100 Target G | Date Code | Mfg Site | Die Size |  |  | PCB |  |  | Wire | Die Coat | Mold Compound | Die Attach | Solder Ball Composition |  |  | Type I |  | Type II |  | Type III |  | Type IV |  | Type V |  | Type I |  | Type II |  | Type III |  | Type IV |  | Type V |  | # | SS | Result | Rel Test | degC/ | # of | "hrs" or | # | C/A (W/P, B/S, Cross section) | SS
[6 empty] | (mil) | X | (mil) | Vndr | Lyr/Thkn | Matl | Au(mil) | [6 empty] | # | avg % | # | avg % | # | avg % | # | avg % | # | avg % | # | avg % | # | avg % | # | avg % | # | avg % | # | avg % | Fail |  |  |  | R.H.% | hrs/cyc | "cyc" | Fail | Fail |  | T/C time | T/C | T/C fails | T&H time | T&H | T&H fails | HTS time | HTS | HTS fails | Hast time | Hast | Hast fails
[18 empty] | Average | #DIV/0! | #DIV/0! | #DIV/0! | #DIV/0! | #DIV/0! | #DIV/0! | #DIV/0! | #DIV/0! | #DIV/0! | #DIV/0! | #DIV/0! | #DIV/0! | #DIV/0! | #DIV/0! | #DIV/0! | #DIV/0! | #DIV/0! | #DIV/0! | #DIV/0! | #DIV/0! |  |  |  | Test | Unit-time | Units | Fail |  |  |  | 0 | 0 | 0 | 0 | 0 | 0 | 0 | 0 | 0 | 0 | 0 | 0
[18 empty] | Minimum | 0 | 0 | 0 | 0 | 0 | 0 | 0 | 0 | 0 | 0 | 0 | 0 | 0 | 0 | 0 | 0 | 0 | 0 | 0 | 0 |  |  |  | MRT | N/A | 0 | 0 |  |  |  | T/C time | T/C | T/C fails | T&H time | T&H | T&H fails | HTS time | HTS | HTS fails | Hast time | Hast | Hast fails
[18 empty] | MaXimum | 0 | 0 | 0 | 0 | 0 | 0 | 0 | 0 | 0 | 0 | 0 | 0 | 0 | 0 | 0 | 0 | 0 | 0 | 0 | 0 |  |  |  | T/C | 0 | 0 | 0
[18 empty] | Std.Deviation | #DIV/0! | #DIV/0! | #DIV/0! | #DIV/0! | #DIV/0! | #DIV/0! | #DIV/0! | #DIV/0! | #DIV/0! | #DIV/0! | #DIV/0! | #DIV/0! | #DIV/0! | #DIV/0! | #DIV/0! | #DIV/0! | #DIV/0! | #DIV/0! | #DIV/0! | #DIV/0! |  |  |  | T&H | 0 | 0 | 0
[18 empty] | UCL | #DIV/0! | #DIV/0! | #DIV/0! | #DIV/0! | #DIV/0! | #DIV/0! | #DIV/0! | #DIV/0! | #DIV/0! | #DIV/0! | #DIV/0! | #DIV/0! | #DIV/0! | #DIV/0! | #DIV/0! | #DIV/0! | #DIV/0! | #DIV/0! | #DIV/0! | #DIV/0! |  |  |  | HTS | 0 | 0 | 0
[42 empty] | HAST | 0 | 0 | 0
NOTE:
Type I : Delamination at EMC / Die Top Surface
Type II : Delamination at Die Attach Region
Type III : Delamination at EMC / Pad Top or Laminate Surface surrounding die
Type IV : Delamination at Paddle Bottom / EMC
Type V : Delamination at Lead Fingers / EMC

## sMLF (Au)
Package |  |  | Factory |  | Materials | [15 empty] | Preconditioning Test Condition | Reflow Temp | Delamination (%) Before Preconditioning | [9 empty] | Delamination (%) After Preconditioning | [9 empty] | MRT Results |  |  | Reliability Results
Device Type | L/C | Body SIZE (mm) | Date Code | Mfg Site | Die Size |  |  | L/F Size |  |  | L/F Type |  | Stamp or Etch | Matl | Wire | Die Coat | Mold Compound | Die Attach | H/S | Plating Composition |  |  | Type I |  | Type II |  | Type III |  | Type IV |  | Type V |  | Type I |  | Type II |  | Type III |  | Type IV |  | Type V |  | # | SS | Result | Rel Test | degC/ | # of | "hrs" or | # | SS
[5 empty] | (mil) | X | (mil) | (mil) | X | (mil) | VHDLF / HDLF |  |  |  | Au(mil) | [7 empty] | # | avg % | # | avg % | # | avg % | # | avg % | # | avg % | # | avg % | # | avg % | # | avg % | # | avg % | # | avg % | Fail |  |  |  | R.H.% | hrs/cyc | "cyc" | Fail |  | T/C time | T/C | T/C fails | T&H time | T&H | T&H fails | HTS time | HTS | HTS fails | Hast time | Hast | Hast fails
MLF | 20 | 4x4mm | 2547 | ATP3 | 73 | x | 48 | 98 | x | 98 |  | VHDLF | Etch | C194 RUPPF | 1 | N | G700Y | AMK-06 | N | NiPd | 30°C/60%rh/192hrs | FCR 260C 3X | - | - | - | - | - | - | - | - | - | - | - | - | - | - | - | - | - | - | - | - | - | - | Ongoing
MLF | 24 | 4x4 mm | 2530 | ATP3 | 100 | x | 100 | 110 | x | 110 |  | HDLF | Etch | C194 NI/PD | 1 | N | CEL9220HF13A | AMK-06 | N | NiPd | 30°C/60%rh/192hrs | FCR 260C 3X | 0 | 0 | 0 | 0 | 0 | 0 | - | - | 6 | 30 | 0 | 0 | 0 | 0 | 0 | 0 | - | - | 6 | 50 | 0 | 22 | Pass | HTS | 150'C | 1000 | hrs | 0 | 22 | [6 empty] | 22000 | 22 | 0
MLF | 24 | 4x4 mm | 2534 | ATP3 | 100 | x | 100 | 110 | x | 110 |  | HDLF | Etch | C194 NI/PD | 1 | N | CEL9220HF13A | AMK-06 | N | NiPd | 30°C/60%rh/192hrs | FCR 260C 3X | 0 | 0 | 0 | 0 | 0 | 0 | - | - | 3 | 50 | 0 | 0 | 0 | 0 | 0 | 0 | - | - | 12 | 70 | 0 | 22 | Pass | TC | -65°C/+150°C | 500 | cyc | 0 | 22 | 11000 | 22 | 0
MLF | 32 | 5x5mm | 2504 | ATP3 | 130 | x | 106 | 154 | x | 154 |  | VHDLF | Etch | C194 RU-UPPF | 1 | N | G700 | CRM 1085A | N | NiPd | 30°C/60%rh/192hrs | FCR 260C 3X | 0 | 0 | 0 | 0 | 0 | 0 | - | - | 0 | 0 | 0 | 0 | 0 | 0 | 0 | 0 | - | - | 0 | 0 | 0 | 22 | Pass | TC | -65°C/+150°C | 500 | cyc | 0 | 22 | 11000 | 22 | 0
MLF | 32 | 5x5mm | 2517 | ATP3 | 130 | x | 106 | 154 | x | 154 |  | VHDLF | Etch | C194 RU-UPPF | 1 | N | G700 | CRM 1085A | N | NiPd | 30°C/60%rh/192hrs | FCR 260C 3X | 0 | 0 | 0 | 0 | 0 | 0 | - | - | 0 | 0 | 0 | 0 | 0 | 0 | 0 | 0 | - | - | 0 | 0 | 0 | 22 | Pass | HTS | 150'C | 1000 | hrs | 0 | 22 | [6 empty] | 22000 | 22 | 0
MLF | 32 | 5x5mm | 2521 | ATP3 | 130 | x | 106 | 154 | x | 154 |  | VHDLF | Etch | C194 RU-UPPF | 1 | N | G700 | CRM 1085A | N | NiPd | 30°C/60%rh/192hrs | FCR 260C 3X | 0 | 0 | 0 | 0 | 0 | 0 | - | - | 0 | 0 | 0 | 0 | 0 | 0 | 0 | 0 | - | - | 0 | 0 | 0 | 22 | Pass | TC | -65°C/+150°C | 500 | cyc | 0 | 22 | 11000 | 22 | 0
MLF | 32 | 5x5mm | 2525 | ATP3 | 105 | x | 100 | 154 | x | 154 |  | VHDLF | Etch | C194 RU-UPPF | 1 | N | G700 | CRM 1085A | N | NiPd | 30°C/60%rh/192hrs | FCR 260C 3X | 0 | 0 | 0 | 0 | 0 | 0 | - | - | 0 | 0 | 0 | 0 | 0 | 0 | 0 | 0 | - | - | 0 | 0 | 0 | 22 | Pass | HAST | 130'C/85%RH | 96 | hrs | 0 | 22 | [9 empty] | 2112 | 22 | 0
MLF | 32 | 5x5mm | 2539 | ATP3 | 105 | x | 100 | 154 | x | 154 |  | VHDLF | Etch | C194 RU-UPPF | 1 | N | G700 | CRM 1085A | N | NiPd | 30°C/60%rh/192hrs | FCR 260C 3X | 0 | 0 | 0 | 0 | 0 | 0 | - | - | 0 | 0 | 0 | 0 | 0 | 0 | 0 | 0 | - | - | 0 | 0 | 0 | 22 | Pass | HAST | 130'C/85%RH | 96 | hrs | 0 | 22 | [9 empty] | 2112 | 22 | 0
MLF | 32 | 5x5mm | 2543 | ATP3 | 105 | x | 100 | 154 | x | 154 |  | VHDLF | Etch | C194 RU-UPPF | 1 | N | G700 | CRM 1085A | N | NiPd | 30°C/60%rh/192hrs | FCR 260C 3X | 0 | 0 | 0 | 0 | 0 | 0 | - | - | 0 | 0 | [10 empty] | 0 | 22 | Pass | HTS | Ongoing
[22 empty] | Average | 0 | 0 | 0 | 0 | 0 | 0 | - | - | 1.125 | 10 | 0 | 0 | 0 | 0 | 0 | 0 | - | - | 2.571429 | 17.14286 |  |  |  | Test | Unit-time | Units | Fail |  |  | 33000 | 66 | 0 | 0 | 0 | 0 | 44000 | 44 | 0 | 4224 | 44 | 0
[22 empty] | Minimum | 0 | 0 | 0 | 0 | 0 | 0 | - | - | 0 | 0 | 0 | 0 | 0 | 0 | 0 | 0 | - | - | 0 | 0 |  |  |  | MRT | N/A | 176 | 0 |  |  | T/C time | T/C | T/C fails | T&H time | T&H | T&H fails | HTS time | HTS | HTS fails | Hast time | Hast | Hast fails
[22 empty] | MaXimum | 0 | 0 | 0 | 0 | 0 | 0 | - | - | 6 | 50 | 0 | 0 | 0 | 0 | 0 | 0 | - | - | 12 | 70 |  |  |  | T/C | 33000 | 66 | 0
[22 empty] | Std.Deviation | 0 | 0 | 0 | 0 | 0 | 0 | - | - | 2.232071 | 19.27248 | 0 | 0 | 0 | 0 | 0 | 0 | - | - | 4.720775 | 29.84085 |  |  |  | T&H | 0 | 0 | 0
[22 empty] | UCL | 0 | 0 | 0 | 0 | 0 | 0 | - | - | 7.821214 | 67.81745 | 0 | 0 | 0 | 0 | 0 | 0 | - | - | 16.73375 | 100 |  |  |  | HTS | 44000 | 44 | 0
[46 empty] | HAST | 4224 | 44 | 0
NOTE:
Type I : Delamination at EMC / Die Top Surface
Type II : Delamination at Die Attach Region
Type III : Delamination at EMC / Pad Top or Laminate Surface surrounding die
Type IV : Delamination at Paddle Bottom / EMC
Type V : Delamination at Lead Fingers / EMC
Note on A5: Celia Corpuz: 2254718
Note on A7: Celia Corpuz: 2253014
Note on A8: Celia Corpuz: 2253429
Note on A10: Celia Corpuz: 2250417
Note on A11: Celia Corpuz: 2251717
Note on A12: Celia Corpuz: 2252118
Note on A13: Celia Corpuz: 2252502
Note on A14: Celia Corpuz: 2253901
Note on A15: Celia Corpuz: 2254316

## sMLF (Bare Cu)
Package |  |  | Factory |  | Materials | [15 empty] | Preconditioning Test Condition | Reflow Temp | Delamination (%) Before Preconditioning | [9 empty] | Delamination (%) After Preconditioning | [9 empty] | MRT Results |  |  | Reliability Results
Device Type | L/C | Body SIZE (mm) | Date Code | Mfg Site | Die Size |  |  | L/F Size |  |  | L/F Type |  | Stamp or Etch | Matl | Wire | Die Coat | Mold Compound | Die Attach | H/S | Plating Composition |  |  | Type I |  | Type II |  | Type III |  | Type IV |  | Type V |  | Type I |  | Type II |  | Type III |  | Type IV |  | Type V |  | # | SS | Result | Rel Test | degC/ | # of | "hrs" or | # | SS
[5 empty] | (mil) | X | (mil) | (mil) | X | (mil) | VHDLF / HDLF |  |  |  | Cu(mil) | [7 empty] | # | avg % | # | avg % | # | avg % | # | avg % | # | avg % | # | avg % | # | avg % | # | avg % | # | avg % | # | avg % | Fail |  |  |  | R.H.% | hrs/cyc | "cyc" | Fail |  | T/C time | T/C | T/C fails | T&H time | T&H | T&H fails | HTS time | HTS | HTS fails | Hast time | Hast | Hast fails
MLF | 24 | 4x4mm | 2504 | ATP3 | 87 | x | 88 | 114 | x | 114 |  | VHDLF | Etch | C194 Rc | 0.8 | N | G700 | AMK-06 | N | Matte Sn | 85°C/60%rh/168hrs | FCR 260°C 3X | 0 | 0 | 0 | 0 | 0 | 0 | - | - | 0 | 0 | 0 | 0 | 0 | 0 | 0 | 0 | - | - | 0 | 0 | 0 | 22 | Pass | HTS | 150'C | 1000 | hrs | 0 | 22 | [6 empty] | 22000 | 22 | 0
MLF | 24 | 4x4mm | 2508 | ATP3 | 87 | x | 88 | 114 | x | 114 |  | VHDLF | Etch | C194 Rc | 0.8 | N | G700 | AMK-06 | N | Matte Sn | 85°C/60%rh/168hrs | FCR 260°C 3X | 0 | 0 | 0 | 0 | 0 | 0 | - | - | 0 | 0 | 0 | 0 | 9 | 86 | 0 | 0 | - | - | 0 | 0 | 0 | 22 | Pass | TC | -65'C/+150'C | 500 | cyc | 0 | 22 | 11000 | 22 | 0
MLF | 24 | 4x4mm | 2517 | ATP3 | 87 | x | 88 | 114 | x | 114 |  | VHDLF | Etch | C194 Rc | 0.8 | N | G700 | AMK-06 | N | Matte Sn | 85°C/60%rh/168hrs | FCR 260ºC 3X | 0 | 0 | 0 | 0 | 0 | 0 | - | - | 3 | 67 | 0 | 0 | 0 | 0 | 0 | 0 | - | - | 3 | 67 | 0 | 22 | Pass | HTS | 150'C | 1000 | hrs | 0 | 22 | [6 empty] | 22000 | 22 | 0
MLF | 24 | 4x4mm | 2521 | ATP3 | 85 | x | 104 | 114 | x | 114 |  | VHDLF | Etch | C194 RC DR-AG | 0.8 | N | G700 | AMK-06 | N | Matte Sn | 85°C/60%rh/168hrs | FCR 260ºC 3X | 0 | 0 | 0 | 0 | 0 | 0 | - | - | 0 | 0 | 0 | 0 | 0 | 0 | 0 | 0 | - | - | 0 | 0 | 0 | 22 | Pass | TC | -65'C/+150'C | 500 | cyc | 0 | 22 | 11000 | 22 | 0
MLF | 24 | 4x4mm | 2525 | ATP3 | 85 | x | 104 | 114 | x | 114 |  | VHDLF | Etch | C194 RC DR-AG | 0.8 | N | G700 | AMK-06 | N | Matte Sn | 85°C/60%rh/168hrs | FCR 260ºC 3X | 0 | 0 | 0 | 0 | 0 | 0 | - | - | 0 | 0 | 0 | 0 | 0 | 0 | 0 | 0 | - | - | 0 | 0 | 0 | 22 | Pass | HAST | 130'C/85%RH | 96 | hrs | 0 | 22 | [9 empty] | 2112 | 22 | 0
MLF | 24 | 4x4mm | 2530 | ATP3 | 84 | x | 104 | 114 | x | 114 |  | VHDLF | Etch | C194 RC DR-AG | 0.8 | N | G700 | AMK-06 | N | Matte Sn | 85°C/60%rh/168hrs | FCR 260ºC 3X | 0 | 0 | 0 | 0 | 0 | 0 | - | - | 0 | 0 | 0 | 0 | 0 | 0 | 0 | 0 | - | - | 0 | 0 | 0 | 22 | Pass | HTS | 150'C | 1000 | hrs | 0 | 22 | [6 empty] | 22000 | 22 | 0
MLF | 24 | 4x4mm | 2534 | ATP3 | 87 | x | 88 | 114 | x | 114 |  | VHDLF | Etch | C194 RC DR-AG | 0.8 | N | G700 | AMK-06 | N | Matte Sn | 85°C/60%rh/168hrs | FCR 260ºC 3X | 0 | 0 | 0 | 0 | 0 | 0 | - | - | 0 | 0 | 0 | 0 | 0 | 0 | 0 | 0 | - | - | 0 | 0 | 0 | 22 | Pass | TC | -65'C/+150'C | 500 | cyc | 0 | 22 | 11000 | 22 | 0
MLF | 24 | 4x4mm | 2539 | ATP3 | 85 | x | 104 | 114 | x | 114 |  | VHDLF | Etch | C194 RC DR-AG | 0.8 | N | G700 | AMK-06 | N | Matte Sn | 85°C/60%rh/168hrs | FCR 260ºC 3X | 0 | 0 | 0 | 0 | 0 | 0 | - | - | 0 | 0 | 0 | 0 | 0 | 0 | 0 | 0 | - | - | 0 | 0 | 0 | 22 | Pass | HAST | 130'C/85%RH | 96 | hrs | 0 | 22 | [9 empty] | 2112 | 22 | 0
MLF | 24 | 4x4mm | 2543 | ATP3 | 85 | x | 104 | 114 | x | 114 |  | VHDLF | Etch | C194 RC DR-AG | 0.8 | N | G700 | AMK-06 | N | Matte Sn | 85°C/60%rh/168hrs | FCR 260ºC 3X | 0 | 0 | 0 | 0 | 0 | 0 | - | - | 0 | 0 | [10 empty] | 0 | 22 | Pass | HTS | Ongoing
MLF | 24 | 4x4mm | 2547 | ATP3 | 85 | x | 104 | 114 | x | 114 |  | VHDLF | Etch | C194 RC DR-AG | 0.8 | N | G700 | AMK-06 | N | Matte Sn | 85°C/60%rh/168hrs | FCR 260ºC 3X | - | - | - | - | - | - | - | - | - | - | - | - | - | - | - | - | - | - | - | - | - | - | Ongoing
[22 empty] | Average | 0 | 0 | 0 | 0 | 0 | 0 | - | - | 0.3333333 | 7.444444 | 0 | 0 | 1.125 | 10.75 | 0 | 0 | - | - | 0.375 | 8.375 |  |  |  | Test | Unit-time | Units | Fail |  |  | 33000 | 66 | 0 | 0 | 0 | 0 | 66000 | 66 | 0 | 4224 | 44 | 0
[22 empty] | Minimum | 0 | 0 | 0 | 0 | 0 | 0 | - | - | 0 | 0 | 0 | 0 | 0 | 0 | 0 | 0 | - | - | 0 | 0 |  |  |  | MRT | N/A | 198 | 0 |  |  | T/C time | T/C | T/C fails | T&H time | T&H | T&H fails | HTS time | HTS | HTS fails | Hast time | Hast | Hast fails
[22 empty] | MaXimum | 0 | 0 | 0 | 0 | 0 | 0 | - | - | 3 | 67 | 0 | 0 | 9 | 86 | 0 | 0 | - | - | 3 | 67 |  |  |  | T/C | 33000 | 66 | 0
[22 empty] | Std.Deviation | 0 | 0 | 0 | 0 | 0 | 0 | - | - | 1 | 22.33333 | 0 | 0 | 3.181981 | 30.40559 | 0 | 0 | - | - | 1.06066 | 23.68808 |  |  |  | T&H | 0 | 0 | 0
[22 empty] | UCL | 0 | 0 | 0 | 0 | 0 | 0 | - | - | 3.333333 | 74.44444 | 0 | 0 | 10.67094 | 100 | 0 | 0 | - | - | 3.556981 | 79.43923 |  |  |  | HTS | 66000 | 66 | 0
[46 empty] | HAST | 4224 | 44 | 0
NOTE:
Type I : Delamination at EMC / Die Top Surface
Type II : Delamination at Die Attach Region
Type III : Delamination at EMC / Pad Top or Laminate Surface surrounding die
Type IV : Delamination at Paddle Bottom / EMC
Type V : Delamination at Lead Fingers / EMC
Note on A5: Celia Corpuz: 2250419
Note on A6: Celia Corpuz: 2250815
Note on A7: Celia Corpuz: 2251718
Note on A8: Celia Corpuz: 2252119
Note on A9: Celia Corpuz: 2252503
Note on A10: Celia Corpuz: 2253016
Note on A11: Celia Corpuz: 2253430
Note on A12: Celia Corpuz: 2253902
Note on A13: Celia Corpuz: 2254317
Note on A14: Celia Corpuz: 2254719

## sMLF (PCC)
Package |  |  | Factory |  | Materials | [15 empty] | Preconditioning Test Condition | Reflow Temp | Delamination (%) Before Preconditioning | [9 empty] | Delamination (%) After Preconditioning | [9 empty] | MRT Results |  |  | Reliability Results
Device Type | L/C | Body SIZE (mm) | Date Code | Mfg Site | Die Size |  |  | L/F Size |  |  | L/F Type |  | Stamp or Etch | Matl | Wire | Die Coat | Mold Compound | Die Attach | H/S | Plating Composition |  |  | Type I |  | Type II |  | Type III |  | Type IV |  | Type V |  | Type I |  | Type II |  | Type III |  | Type IV |  | Type V |  | # | SS | Result | Rel Test | degC/ | # of | "hrs" or | # | SS
[5 empty] | (mil) | X | (mil) | (mil) | X | (mil) | VHDLF / HDLF |  |  |  | Cu(mil) | [7 empty] | # | avg % | # | avg % | # | avg % | # | avg % | # | avg % | # | avg % | # | avg % | # | avg % | # | avg % | # | avg % | Fail |  |  |  | R.H.% | hrs/cyc | "cyc" | Fail |  | T/C time | T/C | T/C fails | T&H time | T&H | T&H fails | HTS time | HTS | HTS fails | Hast time | Hast | Hast fails
MLF | 16 | 3x3 mm | 2508 | ATP3 | 29 | x | 29 | 75 | x | 75 |  | VHDLF | Etch | C194 RUPPF | 0.8 | N | G700Y | AMK-06 | N | NiPd | 30°C/60%rh/192hrs | FCR 260C 3X | 0 | 0 | 0 | 0 | 0 | 0 | - | - | 0 | 0 | 0 | 0 | 0 | 0 | 0 | 0 | - | - | 0 | 0 | 0 | 22 | Pass | TC | -65'C/+150'C | 500 | cyc | 0 | 22 | 11000 | 22 | 0
MLF | 16 | 3x3 mm | 2521 | ATP3 | 29 | x | 29 | 75 | x | 75 |  | VHDLF | Etch | C194 RUPPF | 0.8 | N | G700Y | AMK-06 | N | NiPd | 30°C/60%rh/192hrs | FCR 260C 3X | 0 | 0 | 0 | 0 | 0 | 0 | - | - | 0 | 0 | 0 | 0 | 0 | 0 | 0 | 0 | - | - | 0 | 0 | 0 | 22 | Pass | TC | -65'C/+150'C | 500 | cyc | 0 | 22 | 11000 | 22 | 0
MLF | 16 | 3x3 mm | 2525 | ATP3 | 29 | x | 29 | 75 | x | 75 |  | VHDLF | Etch | C194 RUPPF | 0.8 | N | G700Y | AMK-06 | N | NiPd | 30°C/60%rh/192hrs | FCR 260C 3X | 0 | 0 | 0 | 0 | 0 | 0 | - | - | 0 | 0 | 0 | 0 | 0 | 0 | 0 | 0 | - | - | 0 | 0 | 0 | 22 | Pass | HAST | 130'C/85%RH | 96 | hrs | 0 | 22 | [9 empty] | 2112 | 22 | 0
MLF | 20 | 2.5x4.5mm | 2530 | ATP3 | 41 | x | 26 | 55 | x | 130 |  | VHDLF | Etch | C7025 RUPPF | 0.8 | N | G700Y | AMK-06 | N | NiPd | 30°C/60%rh/192hrs | FCR 260C 3X | 0 | 0 | 0 | 0 | 0 | 0 | - | - | 0 | 0 | 0 | 0 | 0 | 0 | 0 | 0 | - | - | 0 | 0 | 0 | 22 | Pass | HTS | 150'C | 1000 | hrs | 0 | 22 | [6 empty] | 22000 | 22 | 0
MLF | 20 | 2.5x4.5mm | 2534 | ATP3 | 26 | x | 41 | 55 | x | 130 |  | VHDLF | Etch | C7025 RUPPF | 0.8 | N | G700Y | AMK-06 | N | NiPd | 30°C/60%rh/192hrs | FCR 260C 3X | 0 | 0 | 0 | 0 | 0 | 0 | - | - | 0 | 0 | 0 | 0 | 0 | 0 | 0 | 0 | - | - | 0 | 0 | 0 | 22 | Pass | TC | -65'C/+150'C | 500 | cyc | 0 | 22 | 11000 | 22 | 0
MLF | 20 | 2.5x4.5mm | 2539 | ATP3 | 26 | x | 41 | 55 | x | 130 |  | VHDLF | Etch | C7025 RUPPF | 0.8 | N | G700Y | AMK-06 | N | NiPd | 30°C/60%rh/192hrs | FCR 260C 3X | 0 | 0 | 0 | 0 | 0 | 0 | - | - | 0 | 0 | 0 | 0 | 0 | 0 | 0 | 0 | - | - | 0 | 0 | 0 | 22 | Pass | HAST | 130'C/85%RH | 96 | hrs | 0 | 22 | [9 empty] | 2112 | 22 | 0
MLF COL | 16 | 1.8X2.5mm | 2504 | ATP3 | 46 | x | 70 | - | X | - |  | VHDLF | Etch | C7025 RU-uPPF | 1 | N | G700Y | NEX130CTX-N5 | N | NiPd | 30°C/60%rh/192hrs | FCR 260C 3X | 0 | 0 | 0 | 0 | 0 | 0 | - | - | 0 | 0 | 0 | 0 | 0 | 0 | 0 | 0 | - | - | 0 | 0 | 0 | 22 | Pass | HTS | 150'C | 1000 | hrs | 0 | 22 | [6 empty] | 22000 | 22 | 0
MLF COL | 16 | 1.8X2.5mm | 2517 | ATP3 | 46 | x | 70 | - | X | - |  | VHDLF | Etch | C7025 RUPPF | 1 | N | G700Y | NEX130CTX-N5 | N | NiPd | 30°C/60%rh/192hrs | FCR 260C 3X | 0 | 0 | 0 | 0 | 0 | 0 | - | - | 0 | 0 | 0 | 0 | 0 | 0 | 0 | 0 | - | - | 0 | 0 | 0 | 22 | Pass | HTS | 150'C | 1000 | hrs | 0 | 22 | [6 empty] | 22000 | 22 | 0
MLF COL | 16 | 1.8X2.5mm | 2543 | ATP3 | 46 | x | 70 | - | X | - |  | VHDLF | ETCH | C7025 RUPPF | 1 | N | G700Y | NEX130CTX-N5 | N | NiPd | 30°C/60%rh/192hrs | FCR 260C 3X | 0 | 0 | 0 | 0 | 0 | 0 | - | - | 0 | 0 | 0 | 0 | 0 | 0 | 0 | 0 | - | - | 0 | 0 | 0 | 22 | Pass | HTS | Ongoing
MLF COL | 16 | 1.8X2.5mm | 2547 | ATP3 | 46 | x | 70 | - | X | - |  | VHDLF | ETCH | C7025 RUPPF | 1 | N | G631BQ | ATB-F125E | N | NiPd | 30°C/60%rh/192hrs | FCR 260C 3X | - | - | - | - | - | - | - | - | - | - | - | - | - | - | - | - | - | - | - | - | - | - | Ongoing
[22 empty] | Average | 0 | 0 | 0 | 0 | 0 | 0 | - | - | 0 | 0 | 0 | 0 | 0 | 0 | 0 | 0 | - | - | 0 | 0 |  |  |  | Test | Unit-time | Units | Fail |  |  | 33000 | 66 | 0 | 0 | 0 | 0 | 66000 | 66 | 0 | 4224 | 44 | 0
[22 empty] | Minimum | 0 | 0 | 0 | 0 | 0 | 0 | - | - | 0 | 0 | 0 | 0 | 0 | 0 | 0 | 0 | - | - | 0 | 0 |  |  |  | MRT | N/A | 198 | 0 |  |  | T/C time | T/C | T/C fails | T&H time | T&H | T&H fails | HTS time | HTS | HTS fails | Hast time | Hast | Hast fails
[22 empty] | MaXimum | 0 | 0 | 0 | 0 | 0 | 0 | - | - | 0 | 0 | 0 | 0 | 0 | 0 | 0 | 0 | - | - | 0 | 0 |  |  |  | T/C | 33000 | 66 | 0
[22 empty] | Std.Deviation | 0 | 0 | 0 | 0 | 0 | 0 | - | - | 0 | 0 | 0 | 0 | 0 | 0 | 0 | 0 | - | - | 0 | 0 |  |  |  | T&H | 0 | 0 | 0
[22 empty] | UCL | 0 | 0 | 0 | 0 | 0 | 0 | - | - | 0 | 0 | 0 | 0 | 0 | 0 | 0 | 0 | - | - | 0 | 0 |  |  |  | HTS | 66000 | 66 | 0
[46 empty] | HAST | 4224 | 44 | 0
NOTE:
Type I : Delamination at EMC / Die Top Surface
Type II : Delamination at Die Attach Region
Type III : Delamination at EMC / Pad Top or Laminate Surface surrounding die
Type IV : Delamination at Paddle Bottom / EMC
Type V : Delamination at Lead Fingers / EMC
Note on A5: Celia Corpuz: 2250816
Note on A6: Celia Corpuz: 2252120
Note on A7: Celia Corpuz: 2252504
Note on A9: Celia Corpuz: 2253017
Note on A10: Celia Corpuz: 2253431
Note on A11: Celia Corpuz: 2253903
Note on A13: Celia Corpuz: 2250420
Note on A14: Celia Corpuz: 2251719
Note on A15: Celia Corpuz: 2254318
Note on A16: Celia Corpuz: 2254720

## sMLF (Automotive-Au)
Package |  |  |  | Factory |  | Materials | [15 empty] | Preconditioning Test Condition | Reflow Temp | Delamination (%) Before Preconditioning | [9 empty] | Delamination (%) After Preconditioning | [9 empty] | MRT Results |  |  | Reliability Results
Device Type | L/C | Body SIZE (mm) | AEC Q100 Target Grade | Date Code | Mfg Site | Die Size |  |  | L/F Size |  |  | L/F Type |  | Stamp or Etch | Matl | Wire | Die Coat | Mold Compound | Die Attach | H/S | Plating Composition |  |  | Type I |  | Type II |  | Type III |  | Type IV |  | Type V |  | Type I |  | Type II |  | Type III |  | Type IV |  | Type V |  | # | SS | Result | Rel Test | degC/ | # of | "hrs" or | # | C/A (W/P, B/S, Cross-section) | SS
[6 empty] | (mil) | X | (mil) | (mil) | X | (mil) | VHDLF / HDLF |  |  |  | Au(mil) | [7 empty] | # | avg % | # | avg % | # | avg % | # | avg % | # | avg % | # | avg % | # | avg % | # | avg % | # | avg % | # | avg % | Fail |  |  |  | R.H.% | hrs/cyc | "cyc" | Fail | Fail |  | T/C time | T/C | T/C fails | T&H time | T&H | T&H fails | HTS time | HTS | HTS fails | Hast time | Hast | Hast fails
MLF | 32 | 6X6mm | 1 | 2504 | ATP3 | 61/139 | x | 71/137 | 157 | x | 157 |  | HDLF | Etch | C7025 RC R-AG | 1 | N | G700 | QMI 536/8290 | N | Matte Sn | 30°C/60%rh/192hrs | FCR 260°C 3X | 0 | 0 | 0 | 0 | 0 | 0 | - | - | 0 | 0 | 0 | 0 | 0 | 0 | 0 | 0 | - | - | 0 | 0 | 0 | 22 | Pass | HTS | 150'C | 1000 | hrs | 0 | N/A | 22 | [6 empty] | 22000 | 22 | 0
MLF | 32 | 6X6mm | 1 | 2508 | ATP3 | 61/139 | x | 71/137 | 157 | x | 157 |  | HDLF | Etch | C7025 RC R-AG | 1 | N | G700 | QMI 536/8290 | N | Matte Sn | 30°C/60%rh/192hrs | FCR 260°C 3X | 0 | 0 | 0 | 0 | 0 | 0 | - | - | 0 | 0 | 0 | 0 | 0 | 0 | 0 | 0 | - | - | 0 | 0 | 0 | 22 | Pass | TC | -55°C/+150°C | 1000 | cyc | 0 | Ongoing | 22 | 22000 | 22 | 0
MLF | 32 | 6X6mm | 1 | 2517 | ATP3 | 61/139 | x | 71/137 | 157 | x | 157 |  | HDLF | Etch | C7025 RC R-AG | 1 | N | G700 | QMI 536/8290 | N | Matte Sn | 30°C/60%rh/192hrs | FCR 260ºC 3X | 0 | 0 | 0 | 0 | 0 | 0 | - | - | 0 | 0 | 0 | 0 | 0 | 0 | 0 | 0 | - | - | 0 | 0 | 0 | 22 | Pass | HTS | 150'C | 1000 | hrs | 0 | N/A | 22 | [6 empty] | 22000 | 22 | 0
MLF | 32 | 6X6mm | 1 | 2521 | ATP3 | 61/139 | x | 71/137 | 157 | x | 157 |  | HDLF | Etch | C7025 RC R-AG | 1 | N | G700 | QMI 536/8290 | N | Matte Sn | 30°C/60%rh/192hrs | FCR 260ºC 3X | 0 | 0 | 0 | 0 | 0 | 0 | - | - | 0 | 0 | 0 | 0 | 0 | 0 | 0 | 0 | - | - | 0 | 0 | 0 | 22 | Pass | TC | -55°C/+150°C | 1000 | cyc | 0 | Ongoing | 22 | 22000 | 22 | 0
MLF | 32 | 6X6mm | 1 | 2525 | ATP3 | 61/139 | x | 71/137 | 157 | x | 157 |  | HDLF | Etch | C7025 RC R-AG | 1 | N | G700 | QMI 536/8290 | N | Matte Sn | 30°C/60%rh/192hrs | FCR 260ºC 3X | 0 | 0 | 0 | 0 | 0 | 0 | - | - | 0 | 0 | 0 | 0 | 0 | 0 | 0 | 0 | - | - | 0 | 0 | 0 | 22 | Pass | HAST | 130'C/85%RH | 96 | hrs | 0 | N/A | 22 | [9 empty] | 2112 | 22 | 0
MLF | 32 | 6X6mm | 1 | 2530 | ATP3 | 6/139 | x | 71/137 | 157 | x | 157 |  | HDLF | Etch | C7025 RC R-AG | 1 | N | G700 | QMI 536/8290 | N | Matte Sn | 30°C/60%rh/192hrs | FCR 260ºC 3X | 0 | 0 | 0 | 0 | 0 | 0 | - | - | 0 | 0 | 0 | 0 | 0 | 0 | 0 | 0 | - | - | 0 | 0 | 0 | 22 | Pass | HTS | 150'C | 1000 | hrs | 0 | N/A | 22 | [6 empty] | 22000 | 22 | 0
MLF | 32 | 6X6mm | 1 | 2534 | ATP3 | 61/139 | x | 71/137 | 157 | x | 157 |  | HDLF | Etch | C7025 RC R-AG | 1 | N | G700 | QMI 536/8290 | N | Matte Sn | 30°C/60%rh/192hrs | FCR 260ºC 3X | 0 | 0 | 0 | 0 | 0 | 0 | - | - | 0 | 0 | 0 | 0 | 0 | 0 | 0 | 0 | - | - | 0 | 0 | 0 | 22 | Pass | TC | -55°C/+150°C | 1000 | cyc | 0 | Ongoing | 22 | 22000 | 22 | 0
MLF | 32 | 6X6mm | 1 | 2539 | ATP3 | 61/139 | x | 71/137 | 157 | x | 157 |  | HDLF | Etch | C7025 RC R-AG | 1 | N | G700 | QMI 536/8290 | N | Matte Sn | 30°C/60%rh/192hrs | FCR 260ºC 3X | 0 | 0 | 0 | 0 | 0 | 0 | - | - | 0 | 0 | 0 | 0 | 0 | 0 | 0 | 0 | - | - | 0 | 0 | 0 | 22 | Pass | HAST | 130'C/85%RH | 96 | hrs | 0 | N/A | 22 | [9 empty] | 2112 | 22 | 0
MLF | 32 | 6X6mm | 1 | 2543 | ATP3 | 61/139 | x | 71/137 | 157 | x | 157 |  | HDLF | Etch | C7025 RC R-AG | 1 | N | G700 | QMI 536/8290 | N | Matte Sn | 30°C/60%rh/192hrs | FCR 260ºC 3X | 0 | 0 | 0 | 0 | 0 | 0 | - | - | 0 | 0 | 0 | 0 | 0 | 0 | 0 | 0 | - | - | 0 | 0 | 0 | 22 | Pass | HTS | Ongoing
MLF | 32 | 6X6mm | 1 | 2547 | ATP3 | 61/139 | x | 71/137 | 157 | x | 157 |  | HDLF | Etch | C7025 RC R-AG | 1 | N | G700 | QMI 536/8290 | N | Matte Sn | 30°C/60%rh/192hrs | FCR 260ºC 3X | - | - | - | - | - | - | - | - | - | - | - | - | - | - | - | - | - | - | - | - | - | - | Ongoing
[23 empty] | Average | 0 | 0 | 0 | 0 | 0 | 0 | - | - | 0 | 0 | 0 | 0 | 0 | 0 | 0 | 0 | - | - | 0 | 0 |  |  |  | Test | Unit-time | Units | Fail |  |  |  | 66000 | 66 | 0 | 0 | 0 | 0 | 66000 | 66 | 0 | 4224 | 44 | 0
[23 empty] | Minimum | 0 | 0 | 0 | 0 | 0 | 0 | - | - | 0 | 0 | 0 | 0 | 0 | 0 | 0 | 0 | - | - | 0 | 0 |  |  |  | MRT | N/A | 198 | 0 |  |  |  | T/C time | T/C | T/C fails | T&H time | T&H | T&H fails | HTS time | HTS | HTS fails | Hast time | Hast | Hast fails
[23 empty] | MaXimum | 0 | 0 | 0 | 0 | 0 | 0 | - | - | 0 | 0 | 0 | 0 | 0 | 0 | 0 | 0 | - | - | 0 | 0 |  |  |  | T/C | 66000 | 66 | 0
[23 empty] | Std.Deviation | 0 | 0 | 0 | 0 | 0 | 0 | - | - | 0 | 0 | 0 | 0 | 0 | 0 | 0 | 0 | - | - | 0 | 0 |  |  |  | T&H | 0 | 0 | 0
[23 empty] | UCL | 0 | 0 | 0 | 0 | 0 | 0 | - | - | 0 | 0 | 0 | 0 | 0 | 0 | 0 | 0 | - | - | 0 | 0 |  |  |  | HTS | 66000 | 66 | 0
[47 empty] | HAST | 4224 | 44 | 0
NOTE:
Type I : Delamination at EMC / Die Top Surface
Type II : Delamination at Die Attach Region
Type III : Delamination at EMC / Pad Top or Laminate Surface surrounding die
Type IV : Delamination at Paddle Bottom / EMC
Type V : Delamination at Lead Fingers / EMC
Note on A5: Celia Corpuz: 2250421
Note on A6: Celia Corpuz: 2250817
Note on A7: Celia Corpuz: 2251720
Note on A8: Celia Corpuz: 2252121
Note on A9: Celia Corpuz: 2252505
Note on A10: Celia Corpuz: 2253019
Note on A11: Celia Corpuz: 2253433
Note on A12: Celia Corpuz: 2253904
Note on A13: Celia Corpuz: 2254319
Note on A14: Celia Corpuz: 2254723

## PowerMLF (Au)
Package |  |  | Factory |  | Materials | [13 empty] | Preconditioning Test Condition | Reflow Temp | Delamination (%) Before Preconditioning | [9 empty] | Delamination (%) After Preconditioning | [9 empty] | MRT Results |  |  | Reliability Results
Device Type | L/C | Body SIZE (mm) | Date Code | Mfg Site | Die Size |  |  | L/F Size |  |  | Stamp or Etch | Matl | Wire | Die Coat | Mold Compound | Die Attach | H/S | Plating Composition |  |  | Type I |  | Type II |  | Type III |  | Type IV |  | Type V |  | Type I |  | Type II |  | Type III |  | Type IV |  | Type V |  | # | SS | Result | Rel Test | degC/ | # of | "hrs" or | # | SS
[5 empty] | (mil) | X | (mil) | (mil) | X | (mil) |  |  | Au(mil) | [7 empty] | # | avg % | # | avg % | # | avg % | # | avg % | # | avg % | # | avg % | # | avg % | # | avg % | # | avg % | # | avg % | Fail |  |  |  | R.H.% | hrs/cyc | "cyc" | Fail |  | T/C time | T/C | T/C fails | T&H time | T&H | T&H fails | HTS time | HTS | HTS fails | Hast time | Hast | Hast fails
[20 empty] | Average | #DIV/0! | #DIV/0! | - | - | #DIV/0! | #DIV/0! | - | - | #DIV/0! | #DIV/0! | #DIV/0! | #DIV/0! | - | - | #DIV/0! | #DIV/0! | - | - | #DIV/0! | #DIV/0! |  |  |  | Test | Unit-time | Units | Fail |  |  | 0 | 0 | 0 | 0 | 0 | 0 | 0 | 0 | 0 | 0 | 0 | 0
[20 empty] | Minimum | 0 | 0 | - | - | 0 | 0 | - | - | 0 | 0 | 0 | 0 | - | - | 0 | 0 | - | - | 0 | 0 |  |  |  | MRT | N/A | 0 | 0 |  |  | T/C time | T/C | T/C fails | T&H time | T&H | T&H fails | HTS time | HTS | HTS fails | Hast time | Hast | Hast fails
[20 empty] | MaXimum | 0 | 0 | - | - | 0 | 0 | - | - | 0 | 0 | 0 | 0 | - | - | 0 | 0 | - | - | 0 | 0 |  |  |  | T/C | 0 | 0 | 0
[20 empty] | Std.Deviation | #DIV/0! | #DIV/0! | - | - | #DIV/0! | #DIV/0! | - | - | #DIV/0! | #DIV/0! | #DIV/0! | #DIV/0! | - | - | #DIV/0! | #DIV/0! | - | - | #DIV/0! | #DIV/0! |  |  |  | T&H | 0 | 0 | 0
[20 empty] | UCL | #DIV/0! | #DIV/0! | - | - | #DIV/0! | #DIV/0! | - | - | #DIV/0! | #DIV/0! | #DIV/0! | #DIV/0! | - | - | #DIV/0! | #DIV/0! | - | - | #DIV/0! | #DIV/0! |  |  |  | HTS | 0 | 0 | 0
[44 empty] | HAST | 0 | 0 | 0
NOTE:
Type I : Delamination at EMC / Die Top Surface
Type II : Delamination at Die Attach Region
Type III : Delamination at EMC / Pad Top or Laminate Surface surrounding die
Type IV : Delamination at Paddle Bottom / EMC
Type V : Delamination at Lead Fingers / EMC

## PowerMLF (PCC)
Package |  |  | Factory |  | Materials | [13 empty] | Preconditioning Test Condition | Reflow Temp | Delamination (%) Before Preconditioning | [9 empty] | Delamination (%) After Preconditioning | [9 empty] | MRT Results |  |  | Reliability Results
Device Type | L/C | Body SIZE (mm) | Date Code | Mfg Site | Die Size |  |  | L/F Size |  |  | Stamp or Etch | Matl | Wire | Die Coat | Mold Compound | Die Attach | H/S | Plating Composition |  |  | Type I |  | Type II |  | Type III |  | Type IV |  | Type V |  | Type I |  | Type II |  | Type III |  | Type IV |  | Type V |  | # | SS | Result | Rel Test | degC/ | # of | "hrs" or | # | SS
[5 empty] | (mil) | X | (mil) | (mil) | X | (mil) |  |  | Cu(mil) | [7 empty] | # | avg % | # | avg % | # | avg % | # | avg % | # | avg % | # | avg % | # | avg % | # | avg % | # | avg % | # | avg % | Fail |  |  |  | R.H.% | hrs/cyc | "cyc" | Fail |  | T/C time | T/C | T/C fails | T&H time | T&H | T&H fails | HTS time | HTS | HTS fails | Hast time | Hast | Hast fails
[20 empty] | Average | #DIV/0! | #DIV/0! | - | - | #DIV/0! | #DIV/0! | - | - | #DIV/0! | #DIV/0! | #DIV/0! | #DIV/0! | - | - | #DIV/0! | #DIV/0! | - | - | #DIV/0! | #DIV/0! |  |  |  | Test | Unit-time | Units | Fail |  |  | 0 | 0 | 0 | 0 | 0 | 0 | 0 | 0 | 0 | 0 | 0 | 0
[20 empty] | Minimum | 0 | 0 | - | - | 0 | 0 | - | - | 0 | 0 | 0 | 0 | - | - | 0 | 0 | - | - | 0 | 0 |  |  |  | MRT | N/A | 0 | 0 |  |  | T/C time | T/C | T/C fails | T&H time | T&H | T&H fails | HTS time | HTS | HTS fails | Hast time | Hast | Hast fails
[20 empty] | MaXimum | 0 | 0 | - | - | 0 | 0 | - | - | 0 | 0 | 0 | 0 | - | - | 0 | 0 | - | - | 0 | 0 |  |  |  | T/C | 0 | 0 | 0
[20 empty] | Std.Deviation | #DIV/0! | #DIV/0! | - | - | #DIV/0! | #DIV/0! | - | - | #DIV/0! | #DIV/0! | #DIV/0! | #DIV/0! | - | - | #DIV/0! | #DIV/0! | - | - | #DIV/0! | #DIV/0! |  |  |  | T&H | 0 | 0 | 0
[20 empty] | UCL | #DIV/0! | #DIV/0! | - | - | #DIV/0! | #DIV/0! | - | - | #DIV/0! | #DIV/0! | #DIV/0! | #DIV/0! | - | - | #DIV/0! | #DIV/0! | - | - | #DIV/0! | #DIV/0! |  |  |  | HTS | 0 | 0 | 0
[44 empty] | HAST | 0 | 0 | 0
NOTE:
Type I : Delamination at EMC / Die Top Surface
Type II : Delamination at Die Attach Region
Type III : Delamination at EMC / Pad Top or Laminate Surface surrounding die
Type IV : Delamination at Paddle Bottom / EMC
Type V : Delamination at Lead Fingers / EMC

## SiP-CA
Package |  |  | Factory |  | Materials | [10 empty] | Preconditioning Test Condition | Reflow Temp | Delamination (%) Before Preconditioning | [9 empty] | Delamination (%) After Preconditioning | [9 empty] | MRT Results |  |  | Reliability Results
Device Type | L/C | Body SIZE (mm) | Date Code | Mfg Site | Die Size |  |  | PCB |  |  | Wire | Die Coat | Mold Compound | Die Attach | Solder Ball Composition |  |  | Type I |  | Type II |  | Type III |  | Type IV |  | Type V |  | Type I |  | Type II |  | Type III |  | Type IV |  | Type V |  | # | SS | Result | Rel Test | degC/ | # of | "hrs" or | # | SS
[5 empty] | (mil) | X | (mil) | Vndr | Lyr/Thkn | Matl | Au(mil) | [6 empty] | # | avg % | # | avg % | # | avg % | # | avg % | # | avg % | # | avg % | # | avg % | # | avg % | # | avg % | # | avg % | Fail |  |  |  | R.H.% | hrs/cyc | "cyc" | Fail |  | T/C time | T/C | T/C fails | T&H time | T&H | T&H fails | HTS time | HTS | HTS fails | Hast time | Hast | Hast fails
SIPCA | 6 | 5x7 mm | 2534 | ATP3 | 125 | x | 100 | N/A | N/A | N/A | 0.8 | N | GE100FC2-G | 2300 | N/A | 30°C/60%rh/192hrs | FCR 260C 3X | 0 | 0 | 0 | 0 | 0 | 0 | 0 | 0 |  |  | 0 | 0 | 0 | 0 | 0 | 0 | 0 | 0 |  |  | 0 | 22 | Pass | TC | -55'C/+125'C | 1000 | cyc | 0 | 22 | 22000 | 22
SIPCA | 43 | 7x7 mm | 2504 | ATP3 | 128 | x | 119 | N/A | N/A | N/A | 0.8 | N | GE100RFC32-SF | 2300 | N/A | 30°C/60%rh/192hrs | FCR 260C 3X | 0 | 0 | 0 | 0 | 0 | 0 | 0 | 0 |  |  | 0 | 0 | 0 | 0 | 0 | 0 | 0 | 0 | - | - | 0 | 22 | Pass | HTS | 150'C | 1000 | hrs | 0 | 22 | [6 empty] | 22000 | 22
SIPCA | 43 | 7x7 mm | 2508 | ATP3 | 128 | x | 119 | N/A | N/A | N/A | 0.8 | N | GE100RFC32-SF | 2300 | N/A | 30°C/60%rh/192hrs | FCR 260C 3X | 0 | 0 | 0 | 0 | 0 | 0 | 0 | 0 |  |  | 0 | 0 | 0 | 0 | 0 | 0 | 0 | 0 | - | - | 0 | 22 | Pass | TC | -55'C/+125'C | 1000 | cyc | 0 | 22 | 22000 | 22
SIPCA | 43 | 7x7 mm | 2517 | ATP3 | 128 | x | 119 | N/A | N/A | N/A | 0.8 | N | GE100RFC32-SF | 2300 | N/A | 30°C/60%rh/192hrs | FCR 260C 3X | 0 | 0 | 0 | 0 | 0 | 0 | 0 | 0 |  |  | 0 | 0 | 0 | 0 | 0 | 0 | 0 | 0 | - | - | 0 | 22 | Pass | HTS | 150'C | 1000 | hrs | 0 | 22 | [6 empty] | 22000 | 22
SIPCA | 43 | 7x7 mm | 2521 | ATP3 | 128 | x | 119 | N/A | N/A | N/A | 0.8 | N | GE100RFC32-SF | 2300 | N/A | 30°C/60%rh/192hrs | FCR 260C 3X | 0 | 0 | 0 | 0 | 0 | 0 | 0 | 0 |  |  | 0 | 0 | 0 | 0 | 0 | 0 | 0 | 0 | - | - | 0 | 22 | Pass | TC | -55'C/+125'C | 1000 | cyc | 0 | 22 | 22000 | 22
SIPCA | 43 | 7x7 mm | 2526 | ATP3 | 128 | x | 119 | N/A | N/A | N/A | 0.8 | N | GE100RFC32-SF | 2300 | N/A | 30°C/60%rh/192hrs | FCR 260C 3X | 0 | 0 | 0 | 0 | 0 | 0 | 0 | 0 |  |  | 0 | 0 | 0 | 0 | 0 | 0 | 0 | 0 |  |  | 0 | 22 | Pass | HAST | 130'C/85%RH | 96 | hrs | 0 | 22 | [9 empty] | 2112 | 22
SIPCA | 43 | 7x7 mm | 2530 | ATP3 | 128 | x | 119 | N/A | N/A | N/A | 0.8 | N | GE100RFC32-SF | 2300 | N/A | 30°C/60%rh/192hrs | FCR 260C 3X | 0 | 0 | 0 | 0 | 0 | 0 | 0 | 0 |  |  | 0 | 0 | 0 | 0 | 0 | 0 | 0 | 0 |  |  | 0 | 22 | Pass | HTS | 150'C | 1000 | hrs | 0 | 22 | [6 empty] | 22000 | 22
SIPCA | 43 | 7x7 mm | 2539 | ATP3 | 128 | x | 119 | N/A | N/A | N/A | 0.8 | N | GE100RFC32-SF | 2300 | N/A | 30°C/60%rh/192hrs | FCR 260C 3X | 0 | 0 | 0 | 0 | 0 | 0 | 0 | 0 |  |  | 0 | 0 | 0 | 0 | 0 | 0 | 0 | 0 |  |  | 0 | 22 | Pass | HAST | 130'C/85%RH | 96 | hrs | 0 | 22 | [9 empty] | 2112 | 22
SIPCA | 43 | 7x7 mm | 2543 | ATP3 | 128 | x | 119 | N/A | N/A | N/A | 0.8 | N | GE100RFC32-SF | 2300 | N/A | 30°C/60%rh/192hrs | FCR 260C 3X | 0 | 0 | 0 | 0 | 0 | 0 | 0 | 0 |  |  | 0 | 0 | 0 | 0 | 0 | 0 | 0 | 0 |  |  | 0 | 22 | Pass | HTS | Ongoing
SIPCA | 43 | 7x7 mm | 2547 | ATP3 | 128 | x | 119 | N/A | N/A | N/A | 0.8 | N | GE100RFC32-SF | 2300 | N/A | 30°C/60%rh/192hrs | FCR 260C 3X | - | - | - | - | - | - | - | - | - | - | - | - | - | - | - | - | - | - | - | - | - | - | Ongoing
[17 empty] | Average | 0 | 0 | 0 | 0 | 0 | 0 | 0 | 0 | #DIV/0! | #DIV/0! | 0 | 0 | 0 | 0 | 0 | 0 | 0 | 0 | #DIV/0! | #DIV/0! |  |  |  | Test | Unit-time | Units | Fail |  |  | 66000 | 66 | 0 | 0 | 0 | 0 | 66000 | 66 | 0 | 4224 | 44 | 0
[17 empty] | Minimum | 0 | 0 | 0 | 0 | 0 | 0 | 0 | 0 | 0 | 0 | 0 | 0 | 0 | 0 | 0 | 0 | 0 | 0 | 0 | 0 |  |  |  | MRT | N/A | 198 | 0 |  |  | T/C time | T/C | T/C fails | T&H time | T&H | T&H fails | HTS time | HTS | HTS fails | Hast time | Hast | Hast fails
[17 empty] | MaXimum | 0 | 0 | 0 | 0 | 0 | 0 | 0 | 0 | 0 | 0 | 0 | 0 | 0 | 0 | 0 | 0 | 0 | 0 | 0 | 0 |  |  |  | T/C | 66000 | 66 | 0
[17 empty] | Std.Deviation | 0 | 0 | 0 | 0 | 0 | 0 | 0 | 0 | #DIV/0! | #DIV/0! | 0 | 0 | 0 | 0 | 0 | 0 | 0 | 0 | #DIV/0! | #DIV/0! |  |  |  | T&H | 0 | 0 | 0
[17 empty] | UCL | 0 | 0 | 0 | 0 | 0 | 0 | 0 | 0 | #DIV/0! | #DIV/0! | 0 | 0 | 0 | 0 | 0 | 0 | 0 | 0 | #DIV/0! | #DIV/0! |  |  |  | HTS | 66000 | 66 | 0
[41 empty] | HAST | 4224 | 44 | 0
NOTE:
Type I : Delamination at EMC / Die Top Surface
Type II : Delamination at Die Attach Region
Type III : Delamination at EMC / Pad Top or Laminate Surface surrounding die
Type IV : Delamination at Paddle Bottom / EMC
Type V : Delamination at Lead Fingers / EMC
Note on A5: Celia Corpuz: 2253426
Note on A7: Celia Corpuz: 2250410
Note on A8: Celia Corpuz: 2250825
Note on A9: Celia Corpuz: 2251714
Note on A10: Celia Corpuz: 2252122
Note on A11: Celia Corpuz: 2252616
Note on A12: Celia Corpuz: 2253020
Note on A13: Celia Corpuz: 2253910
Note on A14: Celia Corpuz: 2254312
Note on A15: Celia Corpuz: 2254724

## MODULES
Package |  |  | Factory |  | Materials | [10 empty] | Preconditioning Test Condition | Reflow Temp | Delamination (%) Before Preconditioning | [9 empty] | Delamination (%) After Preconditioning | [9 empty] | MRT Results |  |  | Reliability Results
Device Type | L/C | Body SIZE (mm) | Date Code | Mfg Site | Die Size |  |  | PCB |  |  | Wire | Die Coat | Mold Compound | Die Attach | Solder Ball Composition |  |  | Type I |  | Type II |  | Type III |  | Type IV |  | Type V |  | Type I |  | Type II |  | Type III |  | Type IV |  | Type V |  | # | SS | Result | Rel Test | degC/ | # of | "hrs" or | # | SS
[5 empty] | (mil) | X | (mil) | Vndr | Lyr/Thkn | Matl | Au(mil) | [6 empty] | # | avg % | # | avg % | # | avg % | # | avg % | # | avg % | # | avg % | # | avg % | # | avg % | # | avg % | # | avg % | Fail |  |  |  | R.H.% | hrs/cyc | "cyc" | Fail |  | T/C time | T/C | T/C fails | T&H time | T&H | T&H fails | HTS time | HTS | HTS fails | Hast time | Hast | Hast fails
Cavity MEMS | 10 | 2.5x2.5mm | 2547 | ATP3 | 47 | x | 47 | GREATECH | 2 LAYERS | HL832NS | 1 | N | N/A | 84-3 | N/A | 30°C/60%rh/192hrs | FCR 260C 3X | - | - | - | - | - | - | - | - | - | - | - | - | - | - | - | - | - | - | - | - | - | - | Ongoing
Cavity MEMS | 8 | 2.5x2 mm | 2504 | ATP3 | 43/37 | x | 49/41 | GREATECH | 2 Layers | HL832NS | 1 | N | N/A | 84-1 LMIS R4, SILICONE | N/A | 30°C/60%rh/192hrs | FCR 260C 3X | - | - | - | - | - | - | - | - | - | - | - | - | - | - | - | - | - | - | - | - | 0 | 22 | Pass | HTS | 150'C | 1000 | hrs | 0 | 22 | [6 empty] | 22000 | 22
Cavity MEMS | 8 | 2.5x2 mm | 2508 | ATP3 | 43/37 | x | 49/41 | GREATECH | 2 Layers | HL832NS | 1 | N | N/A | 84-1 LMIS R4, SILICONE | N/A | 30°C/60%rh/192hrs | FCR 260C 3X | - | - | - | - | - | - | - | - | - | - | - | - | - | - | - | - | - | - | - | - | 0 | 22 | Pass | TC | -55'C/+125'C | 1000 | cyc | 0 | 22 | 22000 | 22
Cavity MEMS | 8 | 2.5x2 mm | 2526 | ATP3 | 43/37 | x | 49/41 | GREATECH | 2 Layers | HL832NS | 1 | N | N/A | 84-1 LMIS R4, SILICONE | N/A | 30°C/60%rh/192hrs | FCR 260C 3X | - | - | - | - | - | - | - | - | - | - | - | - | - | - | - | - | - | - | - | - | 0 | 22 | Pass | HAST | 130'C/ 85% | 96 | hrs | 0 | 22 | [9 empty] | 2112 | 22
Cavity MEMS | 8 | 2.5x2 mm | 2534 | ATP3 | 43/37 | x | 49/41 | GREATECH | 2 Layers | HL832NS | 1 | N | N/A | 84-1 LMIS R4, SILICONE | N/A | 30°C/60%rh/192hrs | FCR 260C 3X | - | - | - | - | - | - | - | - | - | - | - | - | - | - | - | - | - | - | - | - | 0 | 22 | Pass | TC | -55'C/+125'C | 96 | hrs | 0 | 22 | 2112 | 22
Cavity MEMS | 8 | 2.5x2 mm | 2543 | ATP3 | 43/37 | x | 49/41 | GREATECH | 2 Layers | HL832NS | 1 | N | N/A | 84-1 LMIS R4, SILICONE | N/A | 30°C/60%rh/192hrs | FCR 260C 3X | - | - | - | - | - | - | - | - | - | - | - | - | - | - | - | - | - | - | - | - | 0 | 22 | Pass | HTS | Ongoing
Cavity MEMS | 18 | 9.6x7.5 | 2517 | ATP3 | 215/79/157/157 | x | 198/87/87/87 | KYOCERA | N/A | BASE CHIP CARRIER | 1 | KER-6230-F | N/A | ATB-F125E | N/A | 30°C/60%rh/192hrs | FCR 260C 3X | - | - | - | - | - | - | - | - | - | - | - | - | - | - | - | - | - | - | - | - | 0 | 22 | Pass | HTS | 150'C | 1000 | hrs | 0 | 22 | [6 empty] | 22000 | 22
Cavity LF | 5 | 3x3mm | 2508 | ATP3 | 81 | x | 93 | HAESUNG | N/A | C7025 RuPPF | 1 | N | G700L-TD | SILICONE | N/A | 30°C/60%rh/192hrs | FCR 260°C 3X | 0 | 0 | 0 | 0 | 0 | 0 | - | - | 0 | 0 | 0 | 0 | 0 | 0 | 14 | 4 | - | - | 0 | 0 | 0 | 22 | Pass | TC | -65°C/+150°C | 500 | cyc | 0 | 22 | 11000 | 22
Cavity LF | 5 | 3x3mm | 2513 | ATP3 | 81 | x | 93 | HAESUNG | N/A | C7025 RuPPF | 1 | N | G700L-TD | SILICONE | N/A | 30°C/60%rh/192hrs | FCR 260°C 3X | 0 | 0 | 0 | 0 | 0 | 0 | - | - | 0 | 0 | 0 | 0 | 0 | 0 | 0 | 0 | - | - | 0 | 0 | 0 | 22 | Pass | HAST | 130'C/ 85% | 96 | hrs | 0 | 22 | [9 empty] | 2112 | 22
Cavity LF | 5 | 3x3mm | 2517 | ATP3 | 81 | x | 93 | HAESUNG | N/A | C7025 RuPPF | 1 | N | G700L-TD | SILICONE | N/A | 30°C/60%rh/192hrs | FCR 260°C 3X | 0 | 0 | 0 | 0 | 0 | 0 | - | - | 0 | 0 | 0 | 0 | 0 | 0 | 0 | 0 | - | - | 0 | 0 | 0 | 22 | Pass | HTS | 150'C | 1000 | hrs | 0 | 22 | [6 empty] | 22000 | 22
Cavity LF | 5 | 3x3mm | 2526 | ATP3 | 81 | x | 93 | HAESUNG | N/A | C7025 RuPPF | 1 | N | G700L-TD | SILICONE | N/A | 30°C/60%rh/192hrs | FCR 260°C 3X | 0 | 0 | 0 | 0 | 2 | 5 | - | - | 0 | 0 | 0 | 0 | 0 | 0 | 2 | 5 | - | - | 0 | 0 | 0 | 22 | Pass | HAST | 130'C/ 85% | 96 | hrs | 0 | 22 | [9 empty] | 2112 | 22
Cavity LF | 5 | 3x3mm | 2530 | ATP3 | 81 | x | 93 | HAESUNG | N/A | C7025 RuPPF | 1 | N | G700L-TD | SILICONE | N/A | 30°C/60%rh/192hrs | FCR 260°C 3X | 0 | 0 | 0 | 0 | 0 | 0 | - | - | 0 | 0 | 0 | 0 | 0 | 0 | 0 | 0 | - | - | 0 | 0 | 0 | 22 | Pass | HTS | 150'C | 1000 | hrs | 0 | 22 | [6 empty] | 22000 | 22
Cavity LF | 5 | 3x3mm | 2534 | ATP3 | 81 | x | 93 | HAESUNG | N/A | C7025 RuPPF | 1 | N | G700L-TD | SILICONE | N/A | 30°C/60%rh/192hrs | FCR 260°C 3X | 0 | 0 | 0 | 0 | 0 | 0 | - | - | 0 | 0 | 0 | 0 | 0 | 0 | 0 | 0 | - | - | 0 | 0 | 0 | 22 | Pass | TC | '-65°C/+150°C | 500 | cyc | 0 | 22 | 11000 | 22
Cavity LF | 5 | 3x3mm | 2539 | ATP3 | 81 | x | 93 | HAESUNG | N/A | C7025 RuPPF | 1 | N | G700L-TD | SILICONE | N/A | 30°C/60%rh/192hrs | FCR 260°C 3X | 0 | 0 | 0 | 0 | 0 | 0 | - | - | 0 | 0 | 0 | 0 | 0 | 0 | 0 | 0 | - | - | 0 | 0 | 0 | 22 | Pass | HAST | 130'C/ 85% | 96 | hrs | 0 | 22 | [9 empty] | 2112 | 22
Cavity LF | 5 | 3x3mm | 2543 | ATP3 | 81 | x | 93 | HAESUNG | N/A | C7025 RuPPF | 1 | N | G700L-TD | SILICONE | N/A | 30°C/60%rh/192hrs | FCR 260°C 3X | 0 | 0 | 0 | 0 | 0 | 0 | - | - | 0 | 0 | 0 | 0 | 0 | 0 | 0 | 0 | - | - | 0 | 0 | 0 | 22 | Pass | HTS | Ongoing
Cavity LF | 5 | 3x3mm | 2547 | ATP3 | 81 | x | 93 | HAESUNG | N/A | C7025 RuPPF | 1 | N | G700L-TD | SILICONE | N/A | 30°C/60%rh/192hrs | FCR 260°C 3X | - | - | - | - | - | - | - | - | - | - | - | - | - | - | - | - | - | - | - | - | - | - | Ongoing
SiP-Touchchip | 4 | 23x25 mm | 2539 | ATP3 | 822 | x | 522 | N/A | N/A | N/A | 1 | N | HYSOL 4460 | 2025D/X56-10HV | N/A | 30°C/60%rh/192hrs | FCR 260°C 3X | 0 | 0 | - | - | - | - | - | - | - | - | [10 empty] | 0 | 22 | Pass | HAST | 130'C/ 85% | 96 | hrs | 0 | 22 | [9 empty] | 2112 | 22
SiP-Touchchip | 6 | 15x31 mm | 2504 | ATP3 | 700 | x | 431 | N/A | N/A | N/A | 1 | N | HYSOL 4460 | 2025D/X56-10HV | N/A | 30°C/60%rh/192hrs | FCR 260°C 3X | 0 | 0 | - | - | - | - | - | - | - | - | 0 | 0 | - | - | - | - | - | - | - | - | 0 | 22 | Pass | HTS | 150'C | 1000 | hrs | 0 | 22 | [6 empty] | 22000 | 22
SiP-Touchchip | 6 | 15x31 mm | 2521 | ATP3 | 700 | x | 431 | N/A | N/A | N/A | 1 | N | HYSOL 4460 | 2025D/X56-10HV | N/A | 30°C/60%rh/192hrs | FCR 260°C 3X | 0 | 0 | - | - | - | - | - | - | - | - | 0 | 0 | - | - | - | - | - | - | - | - | 0 | 22 | Pass | TC | -40°C/+125°C | 1000 | cyc | 0 | 22 | 22000 | 22
SiP-Touchchip | 6 | 15x31 mm | 2543 | ATP3 | 700 | x | 431 | N/A | N/A | N/A | 1 | N | HYSOL 4460 | 2025D/X56-10HV | N/A | 30°C/60%rh/192hrs | FCR 260°C 3X | 0 | 0 | - | - | - | - | - | - | - | - | [10 empty] | 0 | 22 | Pass | HTS | Ongoing
[17 empty] | Average | 0 | 0 | 0 | 0 | 0.25 | 0.625 | - | - | 0 | 0 | 0 | 0 | 0 | 0 | 2 | 1.125 | - | - | 0 | 0 |  |  |  | Test | Unit-time | Units | Fail |  |  | 68112 | 110 | 0 | 0 | 0 | 0 | 110000 | 110 | 0 | 10560 | 110 | 0
[17 empty] | Minimum | 0 | 0 | 0 | 0 | 0 | 0 | - | - | 0 | 0 | 0 | 0 | 0 | 0 | 0 | 0 | - | - | 0 | 0 |  |  |  | MRT | N/A | 396 | 0 |  |  | T/C time | T/C | T/C fails | T&H time | T&H | T&H fails | HTS time | HTS | HTS fails | Hast time | Hast | Hast fails
[17 empty] | MaXimum | 0 | 0 | 0 | 0 | 2 | 5 | - | - | 0 | 0 | 0 | 0 | 0 | 0 | 14 | 5 | - | - | 0 | 0 |  |  |  | T/C | 68112 | 110 | 0
[17 empty] | Std.Deviation | 0 | 0 | 0 | 0 | 0.7071068 | 1.767767 | - | - | 0 | 0 | 0 | 0 | 0 | 0 | 4.898979 | 2.10017 | - | - | 0 | 0 |  |  |  | T&H | 0 | 0 | 0
[17 empty] | UCL | 0 | 0 | 0 | 0 | 2.37132 | 5.928301 | - | - | 0 | 0 | 0 | 0 | 0 | 0 | 16.69694 | 7.42551 | - | - | 0 | 0 |  |  |  | HTS | 110000 | 110 | 0
[41 empty] | HAST | 10560 | 110 | 0
NOTE:
Type I : Delamination at EMC / Die Top Surface
Type II : Delamination at Die Attach Region
Type III : Delamination at EMC / Pad Top or Laminate Surface surrounding die
Type IV : Delamination at Paddle Bottom / EMC
Type V : Delamination at Lead Fingers / EMC
Note on A5: Celia Corpuz: 2254725
Note on A7: Celia Corpuz: 2250416
Note on A8: Celia Corpuz: 2250826
Note on A9: Celia Corpuz: 2252615
Note on A10: Celia Corpuz: 2253427
Note on A11: Celia Corpuz: 2254314
Note on A13: Celia Corpuz: 2251715
Note on A17: Celia Corpuz: 2250819
Note on A18: Celia Corpuz: 2251310
Note on A19: Celia Corpuz: 2251716
Note on A20: Celia Corpuz: 2252613
Note on A21: Celia Corpuz: 2253013
Note on A22: Celia Corpuz: 2253428
Note on A23: Celia Corpuz: 2253908
Note on A24: Celia Corpuz: 2254315
Note on A25: Celia Corpuz: 2254717
Note on A27: Celia Corpuz: 2253909
Note on A29: Celia Corpuz: 2250415
Note on A30: Celia Corpuz: 2252123
Note on A31: Celia Corpuz: 2254313

## MODULES (Automotive-Au)
Package |  |  | Factory |  | Materials | [10 empty] | Preconditioning Test Condition | Reflow Temp | Delamination (%) Before Preconditioning | [9 empty] | Delamination (%) After Preconditioning | [9 empty] | MRT Results |  |  | Reliability Results
Device Type | L/C | Body SIZE (mm) | Date Code | Mfg Site | Die Size |  |  | PCB |  |  | Wire | Die Coat | Mold Compound | Die Attach | Solder Ball Composition |  |  | Type I |  | Type II |  | Type III |  | Type IV |  | Type V |  | Type I |  | Type II |  | Type III |  | Type IV |  | Type V |  | # | SS | Result | Rel Test | degC/ | # of | "hrs" or | # | SS
[5 empty] | (mil) | X | (mil) | Vndr | Lyr/Thkn | Matl | Au(mil) | [6 empty] | # | avg % | # | avg % | # | avg % | # | avg % | # | avg % | # | avg % | # | avg % | # | avg % | # | avg % | # | avg % | Fail |  |  |  | R.H.% | hrs/cyc | "cyc" | Fail |  | T/C time | T/C | T/C fails | T&H time | T&H | T&H fails | HTS time | HTS | HTS fails | Hast time | Hast | Hast fails
CAVITY MEMS | 18 | 9.60x7.50mm | 2517 | ATP3 | 215/79/157/157 | x | 198/87/87/87 | KYOCERA | N/A | BASE CHIP CARRIER | 1 | KER-6230-F | N/A | ATB-F125E | N/A | 30°C/60%rh/192hrs | FCR 260C 3X | - | - | - | - | - | - | - | - | - | - | - | - | - | - | - | - | - | - | - | - | 0 | 22 | Pass | HTS | 150'C | 1000 | hrs | 0 | 22 | [6 empty] | 22000 | 22
CAVITY MEMS | 18 | 9.60x7.50mm | 2521 | ATP3 | 215/79/157/157 | x | 198/87/87/87 | KYOCERA | N/A | BASE CHIP CARRIER | 1 | KER-6230-F | N/A | ATB-F125E | N/A | 30°C/60%rh/192hrs | FCR 260C 3X | - | - | - | - | - | - | - | - | - | - | - | - | - | - | - | - | - | - | - | - | 0 | 22 | Pass | TC | -55°C/+150°C | 1000 | cyc | 0 | 22 | 22000 | 22
CAVITY MEMS | 18 | 9.60x7.50mm | 2530 | ATP3 | 215/79/157/157 | x | 198/87/87/87 | KYOCERA | N/A | BASE CHIP CARRIER | 1 | KER-6230-F | N/A | ATB-F125E | N/A | 30°C/60%rh/192hrs | FCR 260C 3X | - | - | - | - | - | - | - | - | - | - | - | - | - | - | - | - | - | - | - | - | 0 | 22 | Pass | HTS | 150'C | 1000 | cyc | 0 | 22 | [6 empty] | 22000 | 22
CAVITY MEMS | 18 | 9.60x7.50mm | 2539 | ATP3 | 215/79/157/157 | x | 198/87/87/87 | KYOCERA | N/A | BASE CHIP CARRIER | 1 | KER-6230-F | N/A | ATB-F125E | N/A | 30°C/60%rh/192hrs | FCR 260C 3X | - | - | - | - | - | - | - | - | - | - | - | - | - | - | - | - | - | - | - | - | 0 | 22 | Pass | HAST | 130'C/ 85% | 96 | hrs | 0 | 22 | [9 empty] | 2112 | 22
[17 empty] | Average | #DIV/0! | #DIV/0! | #DIV/0! | #DIV/0! | #DIV/0! | #DIV/0! | - | - | #DIV/0! | #DIV/0! | #DIV/0! | #DIV/0! | #DIV/0! | #DIV/0! | #DIV/0! | #DIV/0! | - | - | #DIV/0! | #DIV/0! |  |  |  | Test | Unit-time | Units | Fail |  |  | 22000 | 22 | 0 | 0 | 0 | 0 | 44000 | 44 | 0 | 2112 | 22 | 0
[17 empty] | Minimum | 0 | 0 | 0 | 0 | 0 | 0 | - | - | 0 | 0 | 0 | 0 | 0 | 0 | 0 | 0 | - | - | 0 | 0 |  |  |  | MRT | N/A | 88 | 0 |  |  | T/C time | T/C | T/C fails | T&H time | T&H | T&H fails | HTS time | HTS | HTS fails | Hast time | Hast | Hast fails
[17 empty] | MaXimum | 0 | 0 | 0 | 0 | 0 | 0 | - | - | 0 | 0 | 0 | 0 | 0 | 0 | 0 | 0 | - | - | 0 | 0 |  |  |  | T/C | 22000 | 22 | 0
[17 empty] | Std.Deviation | #DIV/0! | #DIV/0! | #DIV/0! | #DIV/0! | #DIV/0! | #DIV/0! | - | - | #DIV/0! | #DIV/0! | #DIV/0! | #DIV/0! | #DIV/0! | #DIV/0! | #DIV/0! | #DIV/0! | - | - | #DIV/0! | #DIV/0! |  |  |  | T&H | 0 | 0 | 0
[17 empty] | UCL | #DIV/0! | #DIV/0! | #DIV/0! | #DIV/0! | #DIV/0! | #DIV/0! | - | - | #DIV/0! | #DIV/0! | #DIV/0! | #DIV/0! | #DIV/0! | #DIV/0! | #DIV/0! | #DIV/0! | - | - | #DIV/0! | #DIV/0! |  |  |  | HTS | 44000 | 44 | 0
[41 empty] | HAST | 2112 | 22 | 0
NOTE:
Type I : Delamination at EMC / Die Top Surface
Type II : Delamination at Die Attach Region
Type III : Delamination at EMC / Pad Top or Laminate Surface surrounding die
Type IV : Delamination at Paddle Bottom / EMC
Type V : Delamination at Lead Fingers / EMC
Note on A5: Celia Corpuz: 2251715
Note on A6: Celia Corpuz: 2252116
Note on A7: Celia Corpuz: 2253012
Note on A8: Celia Corpuz: 2253907